## Sheet1
species | Measured_quantity | Value | Units | Source | Sample_type | Instrument | Age_class | Region | Measurement_Site
Tristaniopsis laurina | Oven dried at 80C for 48hrs | 0.5537914 | g/cm3 | own field data | core (only hardwood) | 5.15-mm-diame- ter, triple-threaded increment borer (Haglof, Sweden) | adult | Australia | -32.244, 151.979
Tristaniopsis laurina | Oven dried at 80C for 48hrs | 0.5965845 | g/cm3 | own field data | core (only hardwood) | 5.15-mm-diame- ter, triple-threaded increment borer (Haglof, Sweden) | adult | Australia | -32.244, 151.979
Doryphora sassafras | Oven dried at 80C for 48hrs | 0.3707758 | g/cm3 | own field data | core (only hardwood) | 5.15-mm-diame- ter, triple-threaded increment borer (Haglof, Sweden) | adult | Australia | -32.244, 151.979
Doryphora sassafras | Oven dried at 80C for 48hrs | 0.3828493 | g/cm3 | own field data | core (only hardwood) | 5.15-mm-diame- ter, triple-threaded increment borer (Haglof, Sweden) | adult | Australia | -32.244, 151.979
Cryptocarya glaucesens | Oven dried at 80C for 48hrs | 0.5200021 | g/cm3 | own field data | core (only hardwood) | 5.15-mm-diame- ter, triple-threaded increment borer (Haglof, Sweden) | adult | Australia | -32.244, 151.979
Cryptocarya glaucesens | Oven dried at 80C for 48hrs | 0.4726854 | g/cm3 | own field data | core (only hardwood) | 5.15-mm-diame- ter, triple-threaded increment borer (Haglof, Sweden) | adult | Australia | -32.244, 151.979
Syzygium floribundum | Oven dried at 80C for 48hrs | 0.4366152 | g/cm3 | own field data | core (only hardwood) | 5.15-mm-diame- ter, triple-threaded increment borer (Haglof, Sweden) | adult | Australia | -32.244, 151.979
Syzygium floribundum | Oven dried at 80C for 48hrs | 0.6492932 | g/cm3 | own field data | core (only hardwood) | 5.15-mm-diame- ter, triple-threaded increment borer (Haglof, Sweden) | adult | Australia | -32.244, 151.979
Acmena smithii | Oven dried at 80C for 48hrs | 0.8172336 | g/cm3 | own field data | core (only hardwood) | 5.15-mm-diame- ter, triple-threaded increment borer (Haglof, Sweden) | adult | Australia | -32.244, 151.979
Acmena smithii | Oven dried at 80C for 48hrs | 0.7250011 | g/cm3 | own field data | core (only hardwood) | 5.15-mm-diame- ter, triple-threaded increment borer (Haglof, Sweden) | adult | Australia | -32.244, 151.979
Ceratopetalum apetalum | Oven dried at 80C for 48hrs | 0.555673 | g/cm3 | own field data | core (only hardwood) | 5.15-mm-diame- ter, triple-threaded increment borer (Haglof, Sweden) | adult | Australia | -32.244, 151.979
Ceratopetalum apetalum | Oven dried at 80C for 48hrs | 0.4441251 | g/cm3 | own field data | core (only hardwood) | 5.15-mm-diame- ter, triple-threaded increment borer (Haglof, Sweden) | adult | Australia | -32.244, 151.979
Abrophyllum ornans | Oven dried at 80C for 48hrs | 0.6673082 | g/cm3 | own field data | core (only hardwood) | 5.15-mm-diame- ter, triple-threaded increment borer (Haglof, Sweden) | adult | Australia | -32.244, 151.979
Abrophyllum ornans | Oven dried at 80C for 48hrs | 0.5358993 | g/cm3 | own field data | core (only hardwood) | 5.15-mm-diame- ter, triple-threaded increment borer (Haglof, Sweden) | adult | Australia | -32.244, 151.979
Tristaniopsis laurina | Oven dried at 80C for 48hrs | 0.6969439 | g/cm3 | own field data | core (only hardwood) | 5.15-mm-diame- ter, triple-threaded increment borer (Haglof, Sweden) | adult | Australia | -37.371, 149.714
Tristaniopsis laurina | Oven dried at 80C for 48hrs | 0.6258692 | g/cm3 | own field data | core (only hardwood) | 5.15-mm-diame- ter, triple-threaded increment borer (Haglof, Sweden) | adult | Australia | -37.371, 149.714
Acacia mearnsii | Oven dried at 80C for 48hrs | 0.6358428 | g/cm3 | own field data | core (only hardwood) | 5.15-mm-diame- ter, triple-threaded increment borer (Haglof, Sweden) | adult | Australia | -37.174, 149.321
Acacia mearnsii | Oven dried at 80C for 48hrs | 0.5661286 | g/cm3 | own field data | core (only hardwood) | 5.15-mm-diame- ter, triple-threaded increment borer (Haglof, Sweden) | adult | Australia | -37.174, 149.321
Acacia melanoxylon | Oven dried at 80C for 48hrs | 0.4231144 | g/cm3 | own field data | core (only hardwood) | 5.15-mm-diame- ter, triple-threaded increment borer (Haglof, Sweden) | adult | Australia | -37.174, 149.321
Acacia melanoxylon | Oven dried at 80C for 48hrs | 0.4097658 | g/cm3 | own field data | core (only hardwood) | 5.15-mm-diame- ter, triple-threaded increment borer (Haglof, Sweden) | adult | Australia | -37.174, 149.321
Leptospermum brevipes | Oven dried at 80C for 48hrs | 0.7002897 | g/cm3 | own field data | core (only hardwood) | 5.15-mm-diame- ter, triple-threaded increment borer (Haglof, Sweden) | adult | Australia | -37.174, 149.321
Eucalyptus vimnalis | Oven dried at 80C for 48hrs | 0.677165 | g/cm3 | own field data | core (only hardwood) | 5.15-mm-diame- ter, triple-threaded increment borer (Haglof, Sweden) | adult | Australia | -37.174, 149.321
Eucalyptus vimnalis | Oven dried at 80C for 48hrs | 0.7203024 | g/cm3 | own field data | core (only hardwood) | 5.15-mm-diame- ter, triple-threaded increment borer (Haglof, Sweden) | adult | Australia | -37.174, 149.321
Pomaderris aspera | Oven dried at 80C for 48hrs | 0.6137141 | g/cm3 | own field data | core (only hardwood) | 5.15-mm-diame- ter, triple-threaded increment borer (Haglof, Sweden) | adult | Australia | -37.174, 149.321
Pomaderris aspera | Oven dried at 80C for 48hrs | 0.5130582 | g/cm3 | own field data | core (only hardwood) | 5.15-mm-diame- ter, triple-threaded increment borer (Haglof, Sweden) | adult | Australia | -37.174, 149.321
Bursaria spinosa | Oven dried at 80C for 48hrs | 0.632501 | g/cm3 | own field data | core (only hardwood) | 5.15-mm-diame- ter, triple-threaded increment borer (Haglof, Sweden) | adult | Australia | -36.259, 149.694
Bursaria spinosa | Oven dried at 80C for 48hrs | 0.6676568 | g/cm3 | own field data | core (only hardwood) | 5.15-mm-diame- ter, triple-threaded increment borer (Haglof, Sweden) | adult | Australia | -36.259, 149.694
Casuarina cunninghamiana | Oven dried at 80C for 48hrs | 0.6527169 | g/cm3 | own field data | core (only hardwood) | 5.15-mm-diame- ter, triple-threaded increment borer (Haglof, Sweden) | adult | Australia | -36.259, 149.694
Casuarina cunninghamiana | Oven dried at 80C for 48hrs | 0.6340229 | g/cm3 | own field data | core (only hardwood) | 5.15-mm-diame- ter, triple-threaded increment borer (Haglof, Sweden) | adult | Australia | -36.259, 149.694
Acacia floribunda | Oven dried at 80C for 48hrs | 0.5899097 | g/cm3 | own field data | core (only hardwood) | 5.15-mm-diame- ter, triple-threaded increment borer (Haglof, Sweden) | adult | Australia | -36.259, 149.694
Acacia floribunda | Oven dried at 80C for 48hrs | 0.5712036 | g/cm3 | own field data | core (only hardwood) | 5.15-mm-diame- ter, triple-threaded increment borer (Haglof, Sweden) | adult | Australia | -36.259, 149.694
Eucalyptus cypellocarpa | Oven dried at 80C for 48hrs | 0.6328747 | g/cm3 | own field data | core (only hardwood) | 5.15-mm-diame- ter, triple-threaded increment borer (Haglof, Sweden) | adult | Australia | -36.259, 149.694
Eucalyptus cypellocarpa | Oven dried at 80C for 48hrs | 0.6148612 | g/cm3 | own field data | core (only hardwood) | 5.15-mm-diame- ter, triple-threaded increment borer (Haglof, Sweden) | adult | Australia | -36.259, 149.694
Acacia floribunda | Oven dried at 80C for 48hrs | 0.5064537 | g/cm3 | own field data | core (only hardwood) | 5.15-mm-diame- ter, triple-threaded increment borer (Haglof, Sweden) | adult | Australia | -36.197, 149.761
Acacia floribunda | Oven dried at 80C for 48hrs | 0.5405416 | g/cm3 | own field data | core (only hardwood) | 5.15-mm-diame- ter, triple-threaded increment borer (Haglof, Sweden) | adult | Australia | -36.197, 149.761
Tristaniopsis laurina | Oven dried at 80C for 48hrs | 0.6580136 | g/cm3 | own field data | core (only hardwood) | 5.15-mm-diame- ter, triple-threaded increment borer (Haglof, Sweden) | adult | Australia | -36.197, 149.761
Tristaniopsis laurina | Oven dried at 80C for 48hrs | 0.6334191 | g/cm3 | own field data | core (only hardwood) | 5.15-mm-diame- ter, triple-threaded increment borer (Haglof, Sweden) | adult | Australia | -36.197, 149.761
Casuarina cunninghamiana | Oven dried at 80C for 48hrs | 0.5782647 | g/cm3 | own field data | core (only hardwood) | 5.15-mm-diame- ter, triple-threaded increment borer (Haglof, Sweden) | adult | Australia | -36.197, 149.761
Casuarina cunninghamiana | Oven dried at 80C for 48hrs | 0.8070735 | g/cm3 | own field data | core (only hardwood) | 5.15-mm-diame- ter, triple-threaded increment borer (Haglof, Sweden) | adult | Australia | -36.197, 149.761
Eucalyptus elata | Oven dried at 80C for 48hrs | 0.5750335 | g/cm3 | own field data | core (only hardwood) | 5.15-mm-diame- ter, triple-threaded increment borer (Haglof, Sweden) | adult | Australia | -36.197, 149.761
Eucalyptus elata | Oven dried at 80C for 48hrs | 0.5284908 | g/cm3 | own field data | core (only hardwood) | 5.15-mm-diame- ter, triple-threaded increment borer (Haglof, Sweden) | adult | Australia | -36.197, 149.761
Acacia mearnsii | Oven dried at 80C for 48hrs | 0.713312 | g/cm3 | own field data | core (only hardwood) | 5.15-mm-diame- ter, triple-threaded increment borer (Haglof, Sweden) | adult | Australia | -36.197, 149.761
Backhousia myrtifolia | Oven dried at 80C for 48hrs | 0.8019901 | g/cm3 | own field data | core (only hardwood) | 5.15-mm-diame- ter, triple-threaded increment borer (Haglof, Sweden) | adult | Australia | -36.197, 149.761
Backhousia myrtifolia | Oven dried at 80C for 48hrs | 0.8381293 | g/cm3 | own field data | core (only hardwood) | 5.15-mm-diame- ter, triple-threaded increment borer (Haglof, Sweden) | adult | Australia | -36.197, 149.761
Melicytus dentatus | Oven dried at 80C for 48hrs | 0.5229891 | g/cm3 | own field data | core (only hardwood) | 5.15-mm-diame- ter, triple-threaded increment borer (Haglof, Sweden) | adult | Australia | -36.197, 149.761
Acacia floribunda | Oven dried at 80C for 48hrs | 0.4800083 | g/cm3 | own field data | core (only hardwood) | 5.15-mm-diame- ter, triple-threaded increment borer (Haglof, Sweden) | adult | Australia | -36.201, 149.709
Casuarina cunninghamiana | Oven dried at 80C for 48hrs | 0.4529174 | g/cm3 | own field data | core (only hardwood) | 5.15-mm-diame- ter, triple-threaded increment borer (Haglof, Sweden) | adult | Australia | -36.201, 149.709
Casuarina cunninghamiana | Oven dried at 80C for 48hrs | 0.5181086 | g/cm3 | own field data | core (only hardwood) | 5.15-mm-diame- ter, triple-threaded increment borer (Haglof, Sweden) | adult | Australia | -36.201, 149.709
Acacia mearnsii | Oven dried at 80C for 48hrs | 0.6288629 | g/cm3 | own field data | core (only hardwood) | 5.15-mm-diame- ter, triple-threaded increment borer (Haglof, Sweden) | adult | Australia | -36.201, 149.709
Acacia mearnsii | Oven dried at 80C for 48hrs | 0.6552168 | g/cm3 | own field data | core (only hardwood) | 5.15-mm-diame- ter, triple-threaded increment borer (Haglof, Sweden) | adult | Australia | -36.201, 149.709
Leptospermum brevipes | Oven dried at 80C for 48hrs | 0.7619151 | g/cm3 | own field data | core (only hardwood) | 5.15-mm-diame- ter, triple-threaded increment borer (Haglof, Sweden) | adult | Australia | -36.201, 149.709
Leptospermum brevipes | Oven dried at 80C for 48hrs | 0.7834334 | g/cm3 | own field data | core (only hardwood) | 5.15-mm-diame- ter, triple-threaded increment borer (Haglof, Sweden) | adult | Australia | -36.201, 149.709
Callistemon subulatus | Oven dried at 80C for 48hrs | 0.6831949 | g/cm3 | own field data | core (only hardwood) | 5.15-mm-diame- ter, triple-threaded increment borer (Haglof, Sweden) | adult | Australia | -36.201, 149.709
Eucalyptus rubida | Oven dried at 80C for 48hrs | 0.5841171 | g/cm3 | own field data | core (only hardwood) | 5.15-mm-diame- ter, triple-threaded increment borer (Haglof, Sweden) | adult | Australia | -36.727, 148.427
Eucalyptus rubida | Oven dried at 80C for 48hrs | 0.4455826 | g/cm3 | own field data | core (only hardwood) | 5.15-mm-diame- ter, triple-threaded increment borer (Haglof, Sweden) | adult | Australia | -36.727, 148.427
Eucalyptus bridgesiana | Oven dried at 80C for 48hrs | 0.7329989 | g/cm3 | own field data | core (only hardwood) | 5.15-mm-diame- ter, triple-threaded increment borer (Haglof, Sweden) | adult | Australia | -36.727, 148.427
Eucalyptus bridgesiana | Oven dried at 80C for 48hrs | 0.856893 | g/cm3 | own field data | core (only hardwood) | 5.15-mm-diame- ter, triple-threaded increment borer (Haglof, Sweden) | adult | Australia | -36.727, 148.427
Acacia boormanii | Oven dried at 80C for 48hrs | 0.5293742 | g/cm3 | own field data | core (only hardwood) | 5.15-mm-diame- ter, triple-threaded increment borer (Haglof, Sweden) | adult | Australia | -36.727, 148.427
Acacia boormanii | Oven dried at 80C for 48hrs | 0.4767095 | g/cm3 | own field data | core (only hardwood) | 5.15-mm-diame- ter, triple-threaded increment borer (Haglof, Sweden) | adult | Australia | -36.727, 148.427
Acacia melanoxylon | Oven dried at 80C for 48hrs | 0.5257986 | g/cm3 | own field data | core (only hardwood) | 5.15-mm-diame- ter, triple-threaded increment borer (Haglof, Sweden) | adult | Australia | -36.727, 148.427
Acacia melanoxylon | Oven dried at 80C for 48hrs | 0.4689859 | g/cm3 | own field data | core (only hardwood) | 5.15-mm-diame- ter, triple-threaded increment borer (Haglof, Sweden) | adult | Australia | -36.727, 148.427
Eucalyptus rubida | Oven dried at 80C for 48hrs | 0.4317589 | g/cm3 | own field data | core (only hardwood) | 5.15-mm-diame- ter, triple-threaded increment borer (Haglof, Sweden) | adult | Australia | -36.727, 148.427
Eucalyptus rubida | Oven dried at 80C for 48hrs | 0.4486373 | g/cm3 | own field data | core (only hardwood) | 5.15-mm-diame- ter, triple-threaded increment borer (Haglof, Sweden) | adult | Australia | -36.727, 148.427
Acacia dealbata | Oven dried at 80C for 48hrs | 0.4556148 | g/cm3 | own field data | core (only hardwood) | 5.15-mm-diame- ter, triple-threaded increment borer (Haglof, Sweden) | adult | Australia | -36.727, 148.427
Hymenathera dentata | Oven dried at 80C for 48hrs | 0.541547 | g/cm3 | own field data | core (only hardwood) | 5.15-mm-diame- ter, triple-threaded increment borer (Haglof, Sweden) | adult | Australia | -36.444, 147.826
Pomaderris aspera | Oven dried at 80C for 48hrs | 0.6060938 | g/cm3 | own field data | core (only hardwood) | 5.15-mm-diame- ter, triple-threaded increment borer (Haglof, Sweden) | adult | Australia | -36.444, 147.826
Pomaderris aspera | Oven dried at 80C for 48hrs | 0.5323355 | g/cm3 | own field data | core (only hardwood) | 5.15-mm-diame- ter, triple-threaded increment borer (Haglof, Sweden) | adult | Australia | -36.444, 147.826
Acacia melanoxylon | Oven dried at 80C for 48hrs | 0.4868172 | g/cm3 | own field data | core (only hardwood) | 5.15-mm-diame- ter, triple-threaded increment borer (Haglof, Sweden) | adult | Australia | -36.444, 147.826
Acacia melanoxylon | Oven dried at 80C for 48hrs | 0.5454643 | g/cm3 | own field data | core (only hardwood) | 5.15-mm-diame- ter, triple-threaded increment borer (Haglof, Sweden) | adult | Australia | -36.444, 147.826
Acacia dealbata | Oven dried at 80C for 48hrs | 0.5531254 | g/cm3 | own field data | core (only hardwood) | 5.15-mm-diame- ter, triple-threaded increment borer (Haglof, Sweden) | adult | Australia | -36.444, 147.826
Coprosma quadrifida | Oven dried at 80C for 48hrs | 0.4850164 | g/cm3 | own field data | core (only hardwood) | 5.15-mm-diame- ter, triple-threaded increment borer (Haglof, Sweden) | adult | Australia | -36.444, 147.826
Eucalyptus camphora subsp. humeana | Oven dried at 80C for 48hrs | 0.4262012 | g/cm3 | own field data | core (only hardwood) | 5.15-mm-diame- ter, triple-threaded increment borer (Haglof, Sweden) | adult | Australia | -36.444, 147.826
Leptospermum brevipes | Oven dried at 80C for 48hrs | 0.7020991 | g/cm3 | own field data | core (only hardwood) | 5.15-mm-diame- ter, triple-threaded increment borer (Haglof, Sweden) | adult | Australia | -36.444, 147.826
Leptospermum brevipes | Oven dried at 80C for 48hrs | 0.6549883 | g/cm3 | own field data | core (only hardwood) | 5.15-mm-diame- ter, triple-threaded increment borer (Haglof, Sweden) | adult | Australia | -36.444, 147.826
Acacia dealbata | Oven dried at 80C for 48hrs | 0.5035055 | g/cm3 | own field data | core (only hardwood) | 5.15-mm-diame- ter, triple-threaded increment borer (Haglof, Sweden) | adult | Australia | -36.756, 147.709
Acacia dealbata | Oven dried at 80C for 48hrs | 0.5373087 | g/cm3 | own field data | core (only hardwood) | 5.15-mm-diame- ter, triple-threaded increment borer (Haglof, Sweden) | adult | Australia | -36.756, 147.709
Eucalyptus vimnalis | Oven dried at 80C for 48hrs | 0.5953705 | g/cm3 | own field data | core (only hardwood) | 5.15-mm-diame- ter, triple-threaded increment borer (Haglof, Sweden) | adult | Australia | -36.756, 147.709
Eucalyptus vimnalis | Oven dried at 80C for 48hrs | 0.6153063 | g/cm3 | own field data | core (only hardwood) | 5.15-mm-diame- ter, triple-threaded increment borer (Haglof, Sweden) | adult | Australia | -36.756, 147.709
Eucalyptus radiata | Oven dried at 80C for 48hrs | 0.4486617 | g/cm3 | own field data | core (only hardwood) | 5.15-mm-diame- ter, triple-threaded increment borer (Haglof, Sweden) | adult | Australia | -36.756, 147.709
Eucalyptus radiata | Oven dried at 80C for 48hrs | 0.6820635 | g/cm3 | own field data | core (only hardwood) | 5.15-mm-diame- ter, triple-threaded increment borer (Haglof, Sweden) | adult | Australia | -36.756, 147.709
Leptospermum brevipes | Oven dried at 80C for 48hrs | 0.6642382 | g/cm3 | own field data | core (only hardwood) | 5.15-mm-diame- ter, triple-threaded increment borer (Haglof, Sweden) | adult | Australia | -36.756, 147.709
Leptospermum brevipes | Oven dried at 80C for 48hrs | 0.6388148 | g/cm3 | own field data | core (only hardwood) | 5.15-mm-diame- ter, triple-threaded increment borer (Haglof, Sweden) | adult | Australia | -36.756, 147.709
Acacia dealbata | Oven dried at 80C for 48hrs | 0.4092159 | g/cm3 | own field data | core (only hardwood) | 5.15-mm-diame- ter, triple-threaded increment borer (Haglof, Sweden) | adult | Australia | -36.569, 147.413
Acacia dealbata | Oven dried at 80C for 48hrs | 0.3866212 | g/cm3 | own field data | core (only hardwood) | 5.15-mm-diame- ter, triple-threaded increment borer (Haglof, Sweden) | adult | Australia | -36.569, 147.413
Eucalyptus stellulata | Oven dried at 80C for 48hrs | 0.64731 | g/cm3 | own field data | core (only hardwood) | 5.15-mm-diame- ter, triple-threaded increment borer (Haglof, Sweden) | adult | Australia | -36.569, 147.413
Eucalyptus stellulata | Oven dried at 80C for 48hrs | 0.6266459 | g/cm3 | own field data | core (only hardwood) | 5.15-mm-diame- ter, triple-threaded increment borer (Haglof, Sweden) | adult | Australia | -36.569, 147.413
Leptospermum brevipes | Oven dried at 80C for 48hrs | 0.7464109 | g/cm3 | own field data | core (only hardwood) | 5.15-mm-diame- ter, triple-threaded increment borer (Haglof, Sweden) | adult | Australia | -36.569, 147.413
Leptospermum brevipes | Oven dried at 80C for 48hrs | 0.6468034 | g/cm3 | own field data | core (only hardwood) | 5.15-mm-diame- ter, triple-threaded increment borer (Haglof, Sweden) | adult | Australia | -36.569, 147.413
Eucalyptus camphora subsp. humeana | Oven dried at 80C for 48hrs | 0.619708 | g/cm3 | own field data | core (only hardwood) | 5.15-mm-diame- ter, triple-threaded increment borer (Haglof, Sweden) | adult | Australia | -36.569, 147.413
Eucalyptus camphora subsp. humeana | Oven dried at 80C for 48hrs | 0.5265749 | g/cm3 | own field data | core (only hardwood) | 5.15-mm-diame- ter, triple-threaded increment borer (Haglof, Sweden) | adult | Australia | -36.569, 147.413
Eucalyptus elata | Oven dried at 80C for 48hrs | 0.6275984 | g/cm3 | own field data | core (only hardwood) | 5.15-mm-diame- ter, triple-threaded increment borer (Haglof, Sweden) | adult | Australia | -36.569, 147.413
Casuarina cunninghamiana | Oven dried at 80C for 48hrs | 0.5735177 | g/cm3 | own field data | core (only hardwood) | 5.15-mm-diame- ter, triple-threaded increment borer (Haglof, Sweden) | adult | Australia | -29.695, 152.105
Casuarina cunninghamiana | Oven dried at 80C for 48hrs | 0.6066735 | g/cm3 | own field data | core (only hardwood) | 5.15-mm-diame- ter, triple-threaded increment borer (Haglof, Sweden) | adult | Australia | -29.695, 152.105
Eucalyptus ampifolia | Oven dried at 80C for 48hrs | 0.7021798 | g/cm3 | own field data | core (only hardwood) | 5.15-mm-diame- ter, triple-threaded increment borer (Haglof, Sweden) | adult | Australia | -29.695, 152.105
Eucalyptus ampifolia | Oven dried at 80C for 48hrs | 0.8693589 | g/cm3 | own field data | core (only hardwood) | 5.15-mm-diame- ter, triple-threaded increment borer (Haglof, Sweden) | adult | Australia | -29.695, 152.105
Notelaea microcarpa var. microcarpa | Oven dried at 80C for 48hrs | 0.5904847 | g/cm3 | own field data | core (only hardwood) | 5.15-mm-diame- ter, triple-threaded increment borer (Haglof, Sweden) | adult | Australia | -29.695, 152.105
Notelaea microcarpa var. microcarpa | Oven dried at 80C for 48hrs | 0.6869538 | g/cm3 | own field data | core (only hardwood) | 5.15-mm-diame- ter, triple-threaded increment borer (Haglof, Sweden) | adult | Australia | -29.695, 152.105
Acacia irrorata | Oven dried at 80C for 48hrs | 0.4199416 | g/cm3 | own field data | core (only hardwood) | 5.15-mm-diame- ter, triple-threaded increment borer (Haglof, Sweden) | adult | Australia | -29.695, 152.105
Angophora subvelutina | Oven dried at 80C for 48hrs | 0.6226853 | g/cm3 | own field data | core (only hardwood) | 5.15-mm-diame- ter, triple-threaded increment borer (Haglof, Sweden) | adult | Australia | -28.934, 152.217
Angophora subvelutina | Oven dried at 80C for 48hrs | 0.6936993 | g/cm3 | own field data | core (only hardwood) | 5.15-mm-diame- ter, triple-threaded increment borer (Haglof, Sweden) | adult | Australia | -28.934, 152.217
Eucalyptus tereticornis | Oven dried at 80C for 48hrs | 0.7395121 | g/cm3 | own field data | core (only hardwood) | 5.15-mm-diame- ter, triple-threaded increment borer (Haglof, Sweden) | adult | Australia | -28.934, 152.217
Eucalyptus tereticornis | Oven dried at 80C for 48hrs | 0.6884789 | g/cm3 | own field data | core (only hardwood) | 5.15-mm-diame- ter, triple-threaded increment borer (Haglof, Sweden) | adult | Australia | -28.934, 152.217
Casuarina cunninghamiana | Oven dried at 80C for 48hrs | 0.6714201 | g/cm3 | own field data | core (only hardwood) | 5.15-mm-diame- ter, triple-threaded increment borer (Haglof, Sweden) | adult | Australia | -28.934, 152.217
Casuarina cunninghamiana | Oven dried at 80C for 48hrs | 0.6272906 | g/cm3 | own field data | core (only hardwood) | 5.15-mm-diame- ter, triple-threaded increment borer (Haglof, Sweden) | adult | Australia | -28.934, 152.217
Lophostemon suaveolens | Oven dried at 80C for 48hrs | 0.5290816 | g/cm3 | own field data | core (only hardwood) | 5.15-mm-diame- ter, triple-threaded increment borer (Haglof, Sweden) | adult | Australia | -29.467, 152.981
Lophostemon suaveolens | Oven dried at 80C for 48hrs | 0.6249685 | g/cm3 | own field data | core (only hardwood) | 5.15-mm-diame- ter, triple-threaded increment borer (Haglof, Sweden) | adult | Australia | -29.467, 152.981
Alphitonia excelsa | Oven dried at 80C for 48hrs | 0.6468621 | g/cm3 | own field data | core (only hardwood) | 5.15-mm-diame- ter, triple-threaded increment borer (Haglof, Sweden) | adult | Australia | -29.467, 152.981
Alphitonia excelsa | Oven dried at 80C for 48hrs | 0.8034716 | g/cm3 | own field data | core (only hardwood) | 5.15-mm-diame- ter, triple-threaded increment borer (Haglof, Sweden) | adult | Australia | -29.467, 152.981
Acacia leiocalyx | Oven dried at 80C for 48hrs | 0.513642 | g/cm3 | own field data | core (only hardwood) | 5.15-mm-diame- ter, triple-threaded increment borer (Haglof, Sweden) | adult | Australia | -29.467, 152.981
Acacia leiocalyx | Oven dried at 80C for 48hrs | 0.6249091 | g/cm3 | own field data | core (only hardwood) | 5.15-mm-diame- ter, triple-threaded increment borer (Haglof, Sweden) | adult | Australia | -29.467, 152.981
Syzygium oleosum | Oven dried at 80C for 48hrs | 0.5910969 | g/cm3 | own field data | core (only hardwood) | 5.15-mm-diame- ter, triple-threaded increment borer (Haglof, Sweden) | adult | Australia | -29.467, 152.981
Syzygium oleosum | Oven dried at 80C for 48hrs | 0.571567 | g/cm3 | own field data | core (only hardwood) | 5.15-mm-diame- ter, triple-threaded increment borer (Haglof, Sweden) | adult | Australia | -29.467, 152.981
Casuarina glauca | Oven dried at 80C for 48hrs | 0.6288515 | g/cm3 | own field data | core (only hardwood) | 5.15-mm-diame- ter, triple-threaded increment borer (Haglof, Sweden) | adult | Australia | -29.467, 152.981
Casuarina glauca | Oven dried at 80C for 48hrs | 0.5739665 | g/cm3 | own field data | core (only hardwood) | 5.15-mm-diame- ter, triple-threaded increment borer (Haglof, Sweden) | adult | Australia | -29.467, 152.981
Duboisia myoporoides | Oven dried at 80C for 48hrs | 0.3649473 | g/cm3 | own field data | core (only hardwood) | 5.15-mm-diame- ter, triple-threaded increment borer (Haglof, Sweden) | adult | Australia | -29.467, 152.981
Duboisia myoporoides | Oven dried at 80C for 48hrs | 0.4639141 | g/cm3 | own field data | core (only hardwood) | 5.15-mm-diame- ter, triple-threaded increment borer (Haglof, Sweden) | adult | Australia | -29.467, 152.981
Melaleuca quinquenervia | Oven dried at 80C for 48hrs | 0.8154277 | g/cm3 | own field data | core (only hardwood) | 5.15-mm-diame- ter, triple-threaded increment borer (Haglof, Sweden) | adult | Australia | -29.467, 152.981
Melaleuca quinquenervia | Oven dried at 80C for 48hrs | 0.6873225 | g/cm3 | own field data | core (only hardwood) | 5.15-mm-diame- ter, triple-threaded increment borer (Haglof, Sweden) | adult | Australia | -29.467, 152.981
Eucalyptus radiata | Oven dried at 80C for 48hrs | 0.576067 | g/cm3 | own field data | core (only hardwood) | 5.15-mm-diame- ter, triple-threaded increment borer (Haglof, Sweden) | adult | Australia | -35.421, 148.731
Eucalyptus radiata | Oven dried at 80C for 48hrs | 0.6051822 | g/cm3 | own field data | core (only hardwood) | 5.15-mm-diame- ter, triple-threaded increment borer (Haglof, Sweden) | adult | Australia | -35.421, 148.731
Eucalyptus vimnalis | Oven dried at 80C for 48hrs | 0.6104427 | g/cm3 | own field data | core (only hardwood) | 5.15-mm-diame- ter, triple-threaded increment borer (Haglof, Sweden) | adult | Australia | -35.421, 148.731
Eucalyptus vimnalis | Oven dried at 80C for 48hrs | 0.4889198 | g/cm3 | own field data | core (only hardwood) | 5.15-mm-diame- ter, triple-threaded increment borer (Haglof, Sweden) | adult | Australia | -35.421, 148.731
Acacia dealbata | Oven dried at 80C for 48hrs | 0.4698112 | g/cm3 | own field data | core (only hardwood) | 5.15-mm-diame- ter, triple-threaded increment borer (Haglof, Sweden) | adult | Australia | -35.421, 148.731
Acacia dealbata | Oven dried at 80C for 48hrs | 0.4343725 | g/cm3 | own field data | core (only hardwood) | 5.15-mm-diame- ter, triple-threaded increment borer (Haglof, Sweden) | adult | Australia | -35.421, 148.731
Glochidion ferdinandi | Oven dried at 80C for 48hrs | 0.7313962 | g/cm3 | own field data | core (only hardwood) | 5.15-mm-diame- ter, triple-threaded increment borer (Haglof, Sweden) | adult | Australia | -33.246, 151.389
Glochidion ferdinandi | Oven dried at 80C for 48hrs | 0.5991351 | g/cm3 | own field data | core (only hardwood) | 5.15-mm-diame- ter, triple-threaded increment borer (Haglof, Sweden) | adult | Australia | -33.246, 151.389
Commersonia fraseri | Oven dried at 80C for 48hrs | 0.3717909 | g/cm3 | own field data | core (only hardwood) | 5.15-mm-diame- ter, triple-threaded increment borer (Haglof, Sweden) | adult | Australia | -33.246, 151.389
Acmena smithii | Oven dried at 80C for 48hrs | 0.6488902 | g/cm3 | own field data | core (only hardwood) | 5.15-mm-diame- ter, triple-threaded increment borer (Haglof, Sweden) | adult | Australia | -33.246, 151.389
Acmena smithii | Oven dried at 80C for 48hrs | 0.6674825 | g/cm3 | own field data | core (only hardwood) | 5.15-mm-diame- ter, triple-threaded increment borer (Haglof, Sweden) | adult | Australia | -33.246, 151.389
Eucalyptus tereticornis | Oven dried at 80C for 48hrs | 0.6906043 | g/cm3 | own field data | core (only hardwood) | 5.15-mm-diame- ter, triple-threaded increment borer (Haglof, Sweden) | adult | Australia | -33.246, 151.389
Eucalyptus tereticornis | Oven dried at 80C for 48hrs | 0.7841008 | g/cm3 | own field data | core (only hardwood) | 5.15-mm-diame- ter, triple-threaded increment borer (Haglof, Sweden) | adult | Australia | -33.246, 151.389
Eucalyptus resinifera | Oven dried at 80C for 48hrs | 0.5877154 | g/cm3 | own field data | core (only hardwood) | 5.15-mm-diame- ter, triple-threaded increment borer (Haglof, Sweden) | adult | Australia | -33.246, 151.389
Eucalyptus resinifera | Oven dried at 80C for 48hrs | 0.6116994 | g/cm3 | own field data | core (only hardwood) | 5.15-mm-diame- ter, triple-threaded increment borer (Haglof, Sweden) | adult | Australia | -33.246, 151.389