## Tree Characts
Forest | Tree ID | No. of Rings | Stem Rad (cm) | Stem Rad (mm) | No. Layers/Radius | Stem circumference | %Phloem Ring | Vessel Diam (microns) | Fibre-wall thickness (microns) | Vessel density (no. vessels/mm2) | Vessel area (microns 2) | Conductive area(microns 2) | Wood density (g/cm3)
WA-Seaward | G1 | 35 | 4 | 40 | 0.875 | 25.1328 | 29.82 | 52.46 | 5.853599 | 36.45 | 2275.906 | 74726.84 | 0.75
WA-Seaward | G2 | 31 | 5.7 | 57 | 0.5438596 | 35.81424 | 32.52 | 55.27 | 5.77927 | 41.58 | 2693.675 | 113483.9 | 0.8
WA-Seaward | G3 | 33 | 4.2 | 42 | 0.7857143 | 26.38944 | 35.57 | 51 | 4.740506 | 41.85 | 2182.164 | 101868.5 | 0.62
WA-Seaward | G4 | 66 | 4.9 | 49 | 1.346939 | 30.78768 | 44.25 | 50.1 | 4.912678 | 46.31 | 2121.531 | 111080.9 | 0.82
WA-Seaward | G5 | 51 | 4.1 | 41 | 1.243902 | 25.76112 | 40.34 | 51.13 | 5.509865 | 49.64 | 2225.485 | 139083.9 | 0.74
WA-Seaward | G6 | 53 | 5.1 | 51 | 1.039216 | 32.04432 | 36.2 | 53.35 | 5.27163 | 42.23 | 2413.789 | 121152.8 | 0.75
NZ-Seaward | 5A | 18 | 2.8 | 28 | 0.6428571 | 17.59296 | 30.35 | 46.96 | 4.600422 | 39.04 | 1847.366 | 77255.17 | 0.59
NZ-Seaward | 5B | 22 | 3.3 | 33 | 0.6666667 | 20.73456 | 34.41 | 44.81 | 4.613024 | 35.61 | 1661.084 | 59275.33 | 0.59
NZ-Seaward | 5C | 19 | 4.1 | 41 | 0.4634146 | 25.76112 | 30.83 | 46.79 |  | 35.28 | 1835.129 | 64412.06 | Sample lost
NZ-Seaward | 5D | 22 | 3.7 | 37 | 0.5945946 | 23.24784 | 29.28 | 42.85 | 4.695683 | 41.86 | 1535.398 | 64911.7 | 0.62
NZ-Seaward | 5E | 25 | 4.7 | 47 | 0.5319149 | 29.53104 | 29.51 | 45.06 |  | 37.99 | 1727.005 | 64974.29 | Sample lost
NZ-Landward-1 | 13A | 8 | 0.7 | 7 | 1.142857 | 4.39824 | 48.39 | 38.33 |  | 39.91 | 1201.999 | 48597.07 | 0.49
NZ-Landward-2 | 13B | 9 | 1.4 | 14 | 0.6428571 | 8.79648 | 35.52 | 40.4 |  | 33.51 | 1420.915 | 47438.57 | 0.58
NZ-Landward-3 | 13C | 9 | 1 | 10 | 0.9 | 6.2832 | 45.38 | 34.82 | 4.396819 | 42.97 | 1034.351 | 44880.22 | 0.55
NZ-Landward-4 | 13D | 8 | 0.9 | 9 | 0.8888889 | 5.65488 | 43.87 | 35.46 |  | 67.33 | 1025.021 | 65319.18 | 0.51
NZ-Landward-5 | 13E | 9 | 1 | 10 | 0.9 | 6.2832 | 39.53 | 35.52 | 5.104535 | 39.12 | 1075.7 | 42128.8 | 0.58
NZ-Landward-2 | 25A | 23 | 3.1 | 31 | 0.7419355 | 19.47792 | 41.87 | 44.54 | 5.271669 | 41.89 | 1708.502 | 69882.96 | 0.53
NZ-Landward-3 | 25B | 21 | 3.2 | 32 | 0.65625 | 20.10624 | 37.6 | 47.64 | 5.503302 | 34.09 | 1940.654 | 66370.92 | 0.68
NZ-Landward-4 | 25C | 25 | 4.2 | 42 | 0.5952381 | 26.38944 | 42.42 | 46.17 | 4.883225 | 35.96 | 1806.451 | 66087.91 | 0.6
NZ-Landward-5 | 25D | 27 | 3.8 | 38 | 0.7105263 | 23.87616 | 43.32 | 41.18 | 4.914034 | 35.76 | 1436.082 | 43111.6 | 0.57
NZ-Landward-6 | 25E | 22 | 2.9 | 29 | 0.7586207 | 18.22128 | 43.18 | 45.03 | 4.88875 | 41.83 | 1683.808 | 68134.86 | 0.57