## Second collection
Collection Site | Intertidal zone | Collection date | Species | Specimen label | Support spam (mm) | Maximum load (N) | Maximum stress (MPa) | Flex modulus (MPa) | Flexure strain at Maximum Flexure Load (%) | Flexure Stress at Present Point (% Maximum Flexure Load 100%) | Extension at maximum flexure load (mm) | Wood density (g/cm3) | Fibre wall thickness (u) | Vessel diameter (u)
Point Halloran | Low | 2010-10-19 | Bruguiera gymnorrhiza | B20 | 120 | 48.7 | 14.9 | 560 | 5.3 | 14.87 | 12.833 | 0.5874317 | 3.374083 | 19.25309
Point Halloran | Low | 2010-10-19 | Bruguiera gymnorrhiza | B21 | 120 | 28.3 | 8.4 | 326 | 5.5 | 8.395 | 13.124 | 0.3243243 | 4.171728 | 21.42619
Point Halloran | Low | 2010-10-19 | Bruguiera gymnorrhiza | B22 | 120 | 32.6 | 12.4 | 388 | 8.1 | 12.386 | 20.833 | 0.4497717 | 4.314136 | 20.27578
Point Halloran | Low | 2010-10-19 | Bruguiera gymnorrhiza | B23 | 120 | 51.7 | 22.4 | 1050 | 4.7 | 22.4 | 12.667 | 0.4534535 | 4.801445 | 20.29644
Point Halloran | Low | 2010-10-19 | Bruguiera gymnorrhiza | B24 | 120 | 42.8 | 14.1 | 447 | 6.9 | 14.115 | 17.083 | 0.3365155 | 3.834374 | 21.28399
Point Halloran | Low | 2010-10-19 | Rhizophora stylosa | B2 | 120 | 40.8 | 11.4 | 403 | 5.6 | 11.399 | 12.958 | 0.476082 | 2.491981 | 25.7947
Point Halloran | Low | 2010-10-19 | Rhizophora stylosa | B3 | 120 | 35.6 | 9.9 | 306 | 6.1 | 9.87 | 14.083 | 0.4333333 | 1.822394 | 21.56179
Point Halloran | Low | 2010-10-19 | Rhizophora stylosa | B4 | 120 | 49.9 | 15.2 | 578 | 4.4 | 15.243 | 10.5 | 0.4802867 | 2.007897 | 26.843
Point Halloran | Low | 2010-10-19 | Rhizophora stylosa | B5 | 120 | 47.6 | 21.1 | 750 | 6.2 | 21.122 | 16.833 | 0.4907975 | 2.627018 | 23.91403
Point Halloran | Low | 2010-10-19 | Rhizophora stylosa | B6 | 120 | 27.4 | 10.9 | 302 | 5.7 | 10.896 | 15 | 0.5357143 | 2.497628 | 22.01968
Point Halloran | Low | 2010-10-19 | Rhizophora stylosa | B7 | 120 | 29.6 | 12.4 | 388 | 5.7 | 12.426 | 15.167 | 0.496063 | 2.278873 | 23.12376
Point Halloran | High | 2010-10-19 | Ceriops australis | B100 | 120 | 99.4 | 47.7 | 2018 | 5.5 | 47.746 | 15.458 | 0.6031746 | 4.415094 | 27.11292
Point Halloran | High | 2010-10-19 | Ceriops australis | B101 | 120 | 197.8 | 75.9 | 2586 | 5.8 | 75.87 | 15.083 | 0.6373057 | 5.526684 | 20.61108
Point Halloran | High | 2010-10-19 | Ceriops australis | B103 | 120 | 123.7 | 50.7 | 1824 | 7.5 | 50.662 | 19.792 | 0.6006192 | 5.793286 | 24.21872
Point Halloran | High | 2010-10-19 | Ceriops australis | B104 | 120 | 139.2 | 62.8 | 2581 | 4.7 | 62.832 | 12.958 | 0.6396104 | 5.694439 | 25.02725
Point Halloran | High | 2010-10-19 | Ceriops australis | B105 | 120 | 78.5 | 35.8 | 951 | 7.7 | 35.819 | 21.25 | 0.6090535 | 5.226467 | 22.55914
Tinchi Tamba | Low | 2010-10-26 | Avicennia marina | C1 | 120 | 139.5 | 63 | 3062 | 7.4 | 62.996 | 20.208 | 0.5764075 | 4.862215 | 30.48386
Tinchi Tamba | Low | 2010-10-26 | Avicennia marina | C2 | 120 | 137.7 | 52.1 | 2401 | 6.1 | 52.145 | 15.792 | 0.5486284 | 3.955415 | 30.28101
Tinchi Tamba | Low | 2010-10-26 | Avicennia marina | C3 | 120 | 153.3 | 55.7 | 2716 | 5.1 | 55.676 | 13 | 0.5287356 | 3.590723 | 33.88537
Tinchi Tamba | Low | 2010-10-26 | Avicennia marina | C4 | 120 | 136.7 | 77.4 | 4790 | 5.3 | 77.438 | 15.583 | 0.5128205 | 4.772458 | 32.91799
Tinchi Tamba | Low | 2010-10-26 | Avicennia marina | C7 | 120 | 222.2 | 86.9 | 3349 | 5.1 | 86.897 | 13.375 | 0.5486284 | 3.736778 | 27.40434
Tinchi Tamba | Low | 2010-10-26 | Aegiceras corniculatum | C60 | 120 | 79.8 | 43.3 | 1768 | 5.7 | 43.282 | 16.458 | 0.5478723 | 4.226852 | 16.21245
Tinchi Tamba | Low | 2010-10-26 | Aegiceras corniculatum | C61 | 120 | 60.2 | 35.1 | 1627 | 5 | 35.136 | 14.75 | 0.5779221 | 4.242791 | 14.63756
Tinchi Tamba | Low | 2010-10-26 | Aegiceras corniculatum | C63 | 120 | 123.6 | 46.7 | 1669 | 5.5 | 46.661 | 14.042 | 0.6225 | 3.708935 | 17.47238
Tinchi Tamba | Low | 2010-10-26 | Aegiceras corniculatum | C64 | 120 | 49.7 | 29.4 | 1317 | 5.7 | 29.413 | 17.167 | 0.5854342 | 3.78951 | 19.28674
Tinchi Tamba | Low | 2010-10-26 | Rhizophora stylosa | C40 | 120 | 54.4 | 27.8 | 812 | 10.1 | 27.849 | 28.917 | 0.4304124 | 2.217212 | 23.9222
Tinchi Tamba | Low | 2010-10-26 | Rhizophora stylosa | C41 | 120 | 50.1 | 18.5 | 533 | 9.8 | 18.534 | 25.083 | 0.4514851 | 2.575533 | 19.07398
Tinchi Tamba | Low | 2010-10-26 | Rhizophora stylosa | C43 | 120 | 69.4 | 28.3 | 821 | 13.1 | 28.25 | 34.528 | 0.4154176 | 3.203717 | 33.97759
Tinchi Tamba | High | 2010-10-26 | Avicennia marina | C81 | 120 | 103.8 | 43 | 1831 | 7 | 42.953 | 18.708 | 0.6291667 | 4.452101 | 26.12391
Tinchi Tamba | High | 2010-10-26 | Avicennia marina | C82 | 120 | 62.9 | 29.7 | 1070 | 5.1 | 29.685 | 14.208 | 0.5546218 | 4.678064 | 24.78597
Tinchi Tamba | High | 2010-10-26 | Avicennia marina | C83 | 120 | 116.5 | 44.1 | 1911 | 5.1 | 44.098 | 13.167 | 0.5616883 | 3.280965 | 29.82267
Tinchi Tamba | High | 2010-10-26 | Avicennia marina | C84 | 120 | 65.1 | 31.4 | 923 | 7.6 | 31.373 | 21.208 | 0.5075529 | 3.489959 | 29.99288
Tinchi Tamba | High | 2010-10-26 | Avicennia marina | C85 | 120 | 80.1 | 39.5 | 1468 | 10.9 | 39.455 | 30.542 | 0.6089109 | 4.347578 | 25.75113
Tinchi Tamba | High | 2010-10-26 | Ceriops australis | C10 | 120 | 151.3 | 59.4 | 1659 | 8.4 | 59.366 | 21.792 | 0.6162791 | 5.212955 | 23.5854
Tinchi Tamba | High | 2010-10-26 | Ceriops australis | C11 | 120 | 102.8 | 49.1 | 2032 | 8.1 | 49.062 | 22.417 | 0.6553911 | 5.833179 | 23.50815
Tinchi Tamba | High | 2010-10-26 | Ceriops australis | C12 | 120 | 49.9 | 27.7 | 842 | 5.9 | 27.746 | 17.292 | 0.5855072 | 5.246173 | 23.0097
Tinchi Tamba | High | 2010-10-26 | Ceriops australis | C13 | 120 | 76.1 | 40.7 | 1408 | 9 | 40.671 | 25.917 | 0.6013514 | 6.405447 | 22.15941
Tinchi Tamba | High | 2010-10-26 | Ceriops australis | C14 | 120 | 58 | 33.1 | 1251 | 5.9 | 33.106 | 17.375 | 0.6041667 | 5.35798 | 20.03697