## AusTrait_branch_mech
genus_speceis | Species.code | number | Site | Rainfall | Soil.nutrient | Group | Diamter_of_sapwood_for_mechanical_test (mm) | Diameter_of_whole_stem_for_mechanical_test (mm) | Estimated_bark_thickness (mm) | Drymatter content (sapwood) | Drymatter content (whole stem) | Fresh_density (Sapwood, g/cm3) | Dry_density (Sapwood, g/cm3) | Fresh_density (Whole stem, g/cm3) | Dry_wood_density (whole stem, g/cm3) | Youngs_modulus (sapwood, Mpa) | Bending_strength (sapwood, Mpa) | Youngs_modulus (whole stem, Mpa) | Bending_strength (whole stem, Mpa) | Youngs_modulus (bark, Mpa)
Acacia floribunda | AcaFlo | 1 | Westhead, Kuringai | high | high | HR-HN | 4 | 5.62 | 0.8808032 | 0.600352734 | 0.568646271 | 1.030909091 | 0.618909091 | 1.111333333 | 0.631955556 | 11536.32 | 105.08814 | 5823.61 | 73.80372 | 4191.920981
Acacia floribunda | AcaFlo | 2 | Westhead, Kuringai | high | high | HR-HN | 4.37 | 5.98 | 1.0449128 | 0.612557604 | 0.546381462 | 0.964444444 | 0.590777778 | 1.02 | 0.557309091 | 14063 | 124.36861 | 7085.4 | 81.48994 | 5563.167731
Acacia floribunda | AcaFlo | 3 | Westhead, Kuringai | high | high | HR-HN | 4.95 | 5.78 | 0.9537408 | 0.628814843 | 0.558113701 | 0.978148148 | 0.615074074 | 1.043409091 | 0.582340909 | 9505.88 | 93.34438 | 6462.68 | 79.78067 | 5694.760964
Acacia floribunda | AcaFlo | 4 | Westhead, Kuringai | high | high | HR-HN | 4.91 | 4.64 | 0.4340604 | 0.621948424 | 0.490861345 | 1.090625 | 0.6783125 | 1.057777778 | 0.519222222 | 11970.99 | 112.84999 | 5988.68 | 69.79281 | 1351.340024
Acacia floribunda | AcaFlo | 5 | Westhead, Kuringai | high | high | HR-HN | 4.27 | 6.06 | 1.0813816 | 0.588574748 | 0.494578524 | 1.075833333 | 0.633208333 | 1.099615385 | 0.543846154 | 8303.71 | 81.51994 | 4214.05 | 54.05287 | 3370.134365
Astrotricha floccosa | AstFlo | 1 | Westhead, Kuringai | high | high | HR-HN | 5.32 | 6.45 | 0.519477 | 0.563039591 | 0.494365427 | 0.910465116 | 0.512627907 | 0.945517241 | 0.467431034 | 9579.27 | 78.83205 | 5307.46 | 59.79882 | 1114.874404
Astrotricha floccosa | AstFlo | 2 | Westhead, Kuringai | high | high | HR-HN | 6 | 6.68 | 0.5388568 | 0.550941817 | 0.429362445 | 0.9556 | 0.52648 | 0.970338983 | 0.416627119 | 10408.19 | 92.95441 | 3122.77 | 38.44504 | -4010.262651
Astrotricha floccosa | AstFlo | 3 | Westhead, Kuringai | high | high | HR-HN | 5.09 | 6.04 | 0.4849304 | 0.562178828 | 0.45494655 | 0.949268293 | 0.533658537 | 0.989423077 | 0.450134615 | 11379.33 | 102.345 | 5565.93 | 53.21687 | -166.9671788
Astrotricha floccosa | AstFlo | 4 | Westhead, Kuringai | high | high | HR-HN | 4.19 | 6.29 | 0.5059954 | 0.451389617 | 0.47628 | 0.794583333 | 0.358666667 | 0.961538462 | 0.457961538 | 8082.5 | 62.36931 | 5968.22 | 56.22932 | 3889.432362
Astrotricha floccosa | AstFlo | 5 | Westhead, Kuringai | high | high | HR-HN | 6.19 | 5.48 | 0.4377448 | 0.426860383 | 0.299401619 | 0.83 | 0.354294118 | 0.71025 | 0.21265 | 5620.79 | 49.03406 | 1848.46 | 19.353 | -1900.386433
Lasiopetalum ferrugineum | LasFer | 1 | Westhead, Kuringai | high | high | HR-HN | 4.45 | 5 | 0.62263 | 0.655189788 | 0.567028986 | 1.145 | 0.750192308 | 1.173 | 0.665125 | 16864.77 | 157.95042 | 8172.77 | 99.01313 | 4119.734824
Lasiopetalum ferrugineum | LasFer | 2 | Westhead, Kuringai | high | high | HR-HN | 4.18 | 4.77 | 0.5451913 | 0.643144176 | 0.589830153 | 1.188064516 | 0.764096774 | 1.13547619 | 0.669738095 | 19480.74 | 191.32942 | 14199.96 | 141.67377 | 11304.77512
Lasiopetalum ferrugineum | LasFer | 3 | Westhead, Kuringai | high | high | HR-HN | 4.95 | 4.79 | 0.5519251 | 0.646343179 | 0.537877155 | 1.185 | 0.765916667 | 1.210434783 | 0.651065217 | 20605.15 | 182.36473 | 10662.87 | 124.53579 | 5292.581836
Lasiopetalum ferrugineum | LasFer | 4 | Westhead, Kuringai | high | high | HR-HN | 4.7 | 4.5 | 0.454285 | 0.61941996 | 0.561985019 | 1.065757576 | 0.660151515 | 1.132727273 | 0.636575758 | 14245.59 | 144.90836 | 11703.12 | 117.98275 | 9967.403714
Lasiopetalum ferrugineum | LasFer | 5 | Westhead, Kuringai | high | high | HR-HN | 4.28 | 4.49 | 0.4509181 | 0.681391831 | 0.594359724 | 1.101666667 | 0.750666667 | 1.139761905 | 0.677428571 | 16864.96 | 162.2238 | 16372.58 | 137.37199 | 16033.44757
Lomatia silaifolia | LomSil | 1 | Westhead, Kuringai | high | high | HR-HN | 4.69 | 4.69 | 0.4188957 | 0.489140625 | 0.500512821 | 1.066666667 | 0.52175 | 1.122727273 | 0.561939394 | 11764.51 | 93.49499 | 8134.99 | 70.68965 | 5103.091437
Lomatia silaifolia | LomSil | 2 | Westhead, Kuringai | high | high | HR-HN | 4.72 | 4.36 | 0.2164308 | 0.546173763 | 0.48029525 | 1.08625 | 0.59328125 | 1.112857143 | 0.5345 | 11736.41 | 94.93271 | 5463.78 | 53.55274 | -6615.440324
Lomatia silaifolia | LomSil | 3 | Westhead, Kuringai | high | high | HR-HN | 4.65 | 4.91 | 0.5538723 | 0.533938041 | 0.500987925 | 1.155806452 | 0.617129032 | 1.13875 | 0.5705 | 13587.09 | 107.78411 | 9484.44 | 83.17988 | 7180.533244
Lomatia silaifolia | LomSil | 4 | Westhead, Kuringai | high | high | HR-HN | 4.21 | 5.08 | 0.6581724 | 0.512167983 | 0.539611399 | 1.1144 | 0.57076 | 1.16969697 | 0.631181818 | 10583.59 | 92.81544 | 6199.29 | 59.32188 | 4308.743305
Lomatia silaifolia | LomSil | 5 | Westhead, Kuringai | high | high | HR-HN | 5.13 | 5.28 | 0.7808784 | 0.423737113 | 0.40802139 | 1.141176471 | 0.483558824 | 1.131842105 | 0.461815789 | 9549.26 | 89.25446 | 5516.96 | 57.43938 | 4201.861272
Persoonia linearis | PerLin | 1 | Westhead, Kuringai | high | high | HR-HN | 4.79 | 5.45 | 0.787974 | 0.490660653 | 0.453438151 | 1.108529412 | 0.543911765 | 1.123191489 | 0.509297872 | 7379.51 | 76.14867 | 5585.88 | 63.80457 | 4970.930142
Persoonia linearis | PerLin | 2 | Westhead, Kuringai | high | high | HR-HN | 3.8 | 5.23 | 0.6903116 | 0.492757009 | 0.427461359 | 1.167272727 | 0.575181818 | 1.12452381 | 0.480690476 | 11269.49 | 107.56448 | 4748.7 | 56.35699 | 2040.250684
Persoonia linearis | PerLin | 3 | Westhead, Kuringai | high | high | HR-HN | 3.67 | 4.98 | 0.5793316 | 0.505871122 | 0.463344639 | 1.102631579 | 0.557789474 | 1.095142857 | 0.507428571 | 10278.4 | 82.49511 | 4685.21 | 53.01942 | 1717.06811
Persoonia linearis | PerLin | 4 | Westhead, Kuringai | high | high | HR-HN | 5.78 | 6.88 | 1.4227796 | 0.474070964 | 0.4367085 | 1.0825 | 0.513181818 | 1.078769231 | 0.471107692 | 7801.33 | 82.99861 | 5186.93 | 55.03719 | 4836.339903
Persoonia linearis | PerLin | 5 | Westhead, Kuringai | high | high | HR-HN | 5.1 | 5.68 | 0.8900756 | 0.528700975 | 0.508095238 | 1.025813953 | 0.542348837 | 1.068421053 | 0.542859649 | 8799.07 | 89.52999 | 4063.55 | 44.75256 | 2710.503538
Pultenaea flexilis | PulFle | 1 | Westhead, Kuringai | high | high | HR-HN | 4.39 | 4.19 | 0.2672321 | 0.600398406 | 0.552932912 | 1.075714286 | 0.645857143 | 1.095 | 0.605461538 | 12293.21 | 96.68519 | 11501.63 | 108.29623 | 10411.36551
Pultenaea flexilis | PulFle | 2 | Westhead, Kuringai | high | high | HR-HN | 4.21 | 4.38 | 0.3568342 | 0.55795539 | 0.504493997 | 1.034615385 | 0.577269231 | 1.121153846 | 0.565615385 | 12831.47 | 85.88806 | 9178.06 | 71.49079 | 5654.653208
Pultenaea flexilis | PulFle | 3 | Westhead, Kuringai | high | high | HR-HN | 5.51 | 4.78 | 0.5454702 | 0.52864215 | 0.439404233 | 1.01 | 0.533928571 | 1.007105263 | 0.442526316 | 11214.75 | 88.09728 | 6952.95 | 75.36245 | 4609.631371
Pultenaea flexilis | PulFle | 4 | Westhead, Kuringai | high | high | HR-HN | 5.25 | 4.21 | 0.2766639 | 0.556205493 | 0.392356464 | 1.062702703 | 0.591081081 | 1.013928571 | 0.397821429 | 8958.82 | 86.09917 | 7161.31 | 64.00951 | 4786.964339
Pultenaea flexilis | PulFle | 5 | Westhead, Kuringai | high | high | HR-HN | 4.64 | 4.66 | 0.4888794 | 0.557225211 | 0.595185526 | 1.000769231 | 0.557653846 | 1.164642857 | 0.693178571 | 10363.85 | 79.24196 | 12844.81 | 108.7562 | 14430.04876
Synoum glandulosum | SynGla | 1 | Westhead, Kuringai | high | high | HR-HN | 6.07 | 5.4 | 0.660046 | 0.466682038 | 0.382735426 | 0.985681818 | 0.46 | 0.9812 | 0.37554 | 7135.01 | 76.46302 | 6067.08 | 58.13147 | 5550.876237
Synoum glandulosum | SynGla | 2 | Westhead, Kuringai | high | high | HR-HN | 5.78 | 5.95 | 0.7417155 | 0.395914519 | 0.386061355 | 0.867818182 | 0.343581818 | 0.9714 | 0.37502 | 6874.98 | 67.76363 | 4077.79 | 57.42492 | 2776.166121
Synoum glandulosum | SynGla | 3 | Westhead, Kuringai | high | high | HR-HN | 6.17 | 6.9 | 0.882781 | 0.367965288 | 0.373979665 | 0.902666667 | 0.33215 | 0.956575342 | 0.357739726 | 6387.02 | 66.444 | 3709.27 | 47.56437 | 2525.243215
Synoum glandulosum | SynGla | 4 | Westhead, Kuringai | high | high | HR-HN | 5.72 | 5.69 | 0.7031081 | 0.49632312 | 0.334602297 | 0.8975 | 0.44545 | 0.9404 | 0.31466 | 7080.01 | 67.02849 | 2738.35 | 35.03579 | 683.3387843
Synoum glandulosum | SynGla | 5 | Westhead, Kuringai | high | high | HR-HN | 4.87 | 5.53 | 0.6793497 | 0.480781499 | 0.38766863 | 0.9405 | 0.452175 | 1.012115385 | 0.392365385 | 8831.43 | 79.81706 | 3879.18 | 49.97566 | 1508.512905
Syncarpia glomulifera | SynGlo | 1 | Westhead, Kuringai | high | high | HR-HN | 4.92 | 5.32 | 0.7302644 | 0.520435913 | 0.506545911 | 1.163023256 | 0.60527907 | 1.137959184 | 0.576428571 | 12976.18 | 111.4781 | 7496.09 | 83.55576 | 5396.630625
Syncarpia glomulifera | SynGlo | 2 | Westhead, Kuringai | high | high | HR-HN | 4.69 | 6.85 | 1.409462 | 0.56492663 | 0.531878254 | 1.093947368 | 0.618 | 0.9988 | 0.53124 | 9547.03 | 111.80903 | 5571.39 | 76.86887 | 5029.626342
Syncarpia glomulifera | SynGlo | 3 | Westhead, Kuringai | high | high | HR-HN | 5.6 | 5.7 | 0.898954 | 0.568721872 | 0.510182208 | 1.083902439 | 0.616439024 | 1.036666667 | 0.528888889 | 11307.24 | 108.8269 | 5052.65 | 64.22054 | 3292.337405
Syncarpia glomulifera | SynGlo | 4 | Westhead, Kuringai | high | high | HR-HN | 5.24 | 6.14 | 1.0942788 | 0.589486673 | 0.521997207 | 1.095135135 | 0.645567568 | 1.168979592 | 0.610204082 | 11519.01 | 124.17237 | 3146.9 | 60.62834 | 1413.459216
Syncarpia glomulifera | SynGlo | 5 | Westhead, Kuringai | high | high | HR-HN | 4.37 | 6.5 | 1.25409 | 0.555179204 | 0.506400379 | 1.103913043 | 0.612869565 | 1.155753425 | 0.585273973 | 9808.29 | 89.35283 | 6351.17 | 89.65509 | 5777.87421
Acacia suaveolens | AcaSua | 1 | Murrua, Kuringai | high | low | HR-LN | 3.6 | 5.09 | 0.7251053 | 0.574644684 | 0.555015974 | 0.8795 | 0.5054 | 1.009677419 | 0.560387097 | 9754.82 | 87.01286 | 6738.67 | 63.0938 | 5670.788505
Acacia suaveolens | AcaSua | 2 | Murrua, Kuringai | high | low | HR-LN | 4.94 | 5.3 | 0.826781 | 0.6416105 | 0.627743804 | 0.972068966 | 0.623689655 | 0.9709375 | 0.6095 | 10006.81 | 91.21019 | 4077.28 | 52.42386 | 2365.030585
Acacia suaveolens | AcaSua | 3 | Murrua, Kuringai | high | low | HR-LN | 2.75 | 4.54 | 0.4588118 | 0.665497076 | 0.630899256 | 0.855 | 0.569 | 0.986 | 0.622066667 | 9437.38 | 82.82597 | 3659.22 | 50.37537 | -278.3199455
Acacia suaveolens | AcaSua | 4 | Murrua, Kuringai | high | low | HR-LN | 4.87 | 4.1 | 0.245777 | 0.598942848 | 0.522260783 | 1.009 | 0.604333333 | 1.0085 | 0.5267 | 8113.19 | 64.4616 | 3246.8 | 37.83744 | -4052.546822
Acacia suaveolens | AcaSua | 5 | Murrua, Kuringai | high | low | HR-LN | 3.71 | 4.79 | 0.5798543 | 0.629735525 | 0.631035754 | 0.999285714 | 0.629285714 | 1.043461538 | 0.658461538 | 5959.46 | 56.17739 | 2345.84 | 35.63482 | 566.5453955
Boronia ledifolia | BorLed | 1 | Murrua, Kuringai | high | low | HR-LN | 3.13 | 3.94 | 0.194145 | 0.653420195 | 0.581899441 | 0.959375 | 0.626875 | 1.11875 | 0.651 | 15042.24 | 126.04691 | 6633.84 | 74.24511 | -9712.833619
Boronia ledifolia | BorLed | 2 | Murrua, Kuringai | high | low | HR-LN | 3.59 | 4.08 | 0.24325 | 0.654906284 | 0.633606557 | 1.007777778 | 0.66 | 1.159 | 0.73435 | 16898.1 | 124.93783 | 9716.99 | 102.89636 | -1134.43132
Boronia ledifolia | BorLed | 3 | Murrua, Kuringai | high | low | HR-LN | 3.99 | 4.54 | 0.404595 | 0.629759478 | 0.565884354 | 1.022083333 | 0.643666667 | 1.130769231 | 0.639884615 | 20847.35 | 143.7948 | 7738.34 | 76.79459 | -3251.230413
Boronia ledifolia | BorLed | 4 | Murrua, Kuringai | high | low | HR-LN | 4.84 | 5.3 | 0.671165 | 0.667398119 | 0.613719907 | 1.0965625 | 0.73184375 | 1.103714286 | 0.677371429 | 16291.75 | 139.35187 | 8463.5 | 79.99199 | 4931.238511
Boronia ledifolia | BorLed | 5 | Murrua, Kuringai | high | low | HR-LN | 3.73 | 5.34 | 0.685195 | 0.615110906 | 0.557114867 | 1.082 | 0.66555 | 1.103513514 | 0.614783784 | 14190.64 | 120.28391 | 5894.58 | 68.13008 | 2247.507016
Eriostemon australasius | EriAus | 1 | Murrua, Kuringai | high | low | HR-LN | 3.64 | 5.24 | 0.751232 | 0.608701216 | 0.527491409 | 1.042 | 0.634266667 | 0.97 | 0.511666667 | 11327.35 | 100.03703 | 4454.2 | 52.89449 | 2053.958483
Eriostemon australasius | EriAus | 2 | Murrua, Kuringai | high | low | HR-LN | 4.26 | 5.64 | 0.968652 | 0.675144033 | 0.578408807 | 1.056521739 | 0.713304348 | 0.99925 | 0.577975 | 14222.46 | 109.13953 | 4772.62 | 61.26271 | 2616.716698
Eriostemon australasius | EriAus | 3 | Murrua, Kuringai | high | low | HR-LN | 4.01 | 5.21 | 0.7349255 | 0.640209219 | 0.583771668 | 1.0925 | 0.699428571 | 1.079354839 | 0.630096774 | 21506.56 | 167.73466 | 7135.49 | 72.74516 | 1938.492513
Eriostemon australasius | EriAus | 4 | Murrua, Kuringai | high | low | HR-LN | 3.72 | 5.89 | 1.1045395 | 0.606570713 | 0.564050172 | 0.99875 | 0.6058125 | 0.9886 | 0.55762 | 11839.06 | 84.83737 | 7681.1 | 83.06981 | 6932.724246
Eriostemon australasius | EriAus | 5 | Murrua, Kuringai | high | low | HR-LN | 4.05 | 5.26 | 0.762103 | 0.632933105 | 0.532872233 | 1.06 | 0.670909091 | 0.969756098 | 0.516756098 | 19298.07 | 147.6095 | 5309.87 | 74.09236 | 536.0140714
Hakea dactyloides | HakDac | 1 | Murrua, Kuringai | high | low | HR-LN | 6.59 | 5.4 | 0.804538 | 0.561455866 | 0.561935358 | 1.130892857 | 0.634946429 | 1.167272727 | 0.655931818 | 7516.04 | 93.18794 | 6422.01 | 85.37753 | 6071.030105
Hakea dactyloides | HakDac | 2 | Murrua, Kuringai | high | low | HR-LN | 6.21 | 6.4 | 1.398308 | 0.582893226 | 0.575768134 | 1.187727273 | 0.692318182 | 1.1275 | 0.649178571 | 6281.8 | 72.91924 | 7020.72 | 85.95081 | 7103.267852
Hakea dactyloides | HakDac | 3 | Murrua, Kuringai | high | low | HR-LN | 4.58 | 5.96 | 1.1370492 | 0.602398524 | 0.593106719 | 1.084 | 0.653 | 1.171296296 | 0.694703704 | 11942.09 | 114.18885 | 7909.29 | 99.94923 | 7218.288261
Hakea dactyloides | HakDac | 4 | Murrua, Kuringai | high | low | HR-LN | 5.01 | 5.71 | 0.9886067 | 0.581330405 | 0.561314026 | 1.098965517 | 0.638862069 | 1.128536585 | 0.633463415 | 8667.74 | 88.30573 | 6086.18 | 78.67415 | 5509.338078
Hakea dactyloides | HakDac | 5 | Murrua, Kuringai | high | low | HR-LN | 4.92 | 5.58 | 0.9114166 | 0.574239957 | 0.570378443 | 1.15125 | 0.66109375 | 1.201666667 | 0.685404762 | 12942.18 | 112.62229 | 7723.49 | 85.55898 | 6373.291818
Lambertia formosa | LamFor | 1 | Murrua, Kuringai | high | low | HR-LN | 4.19 | 5.33 | 1.1989258 | 0.514368932 | 0.459301325 | 1.103571429 | 0.567642857 | 1.139411765 | 0.523333333 | 9414.39 | 74.12051 | 4673.42 | 47.03238 | 4195.428806
Lambertia formosa | LamFor | 2 | Murrua, Kuringai | high | low | HR-LN | 4.94 | 6.35 | 1.904011 | 0.534816202 | 0.555322339 | 1.154324324 | 0.617351351 | 1.15 | 0.63862069 | 8944.28 | 82.96638 | 3507.57 | 49.57208 | 3364.272557
Lambertia formosa | LamFor | 3 | Murrua, Kuringai | high | low | HR-LN | 4.12 | 6.06 | 1.7035456 | 0.494234537 | 0.574615237 | 1.1165625 | 0.55184375 | 1.155111111 | 0.663744444 | 11043.38 | 60.72678 | 4925.1 | 52.71722 | 4691.815316
Lambertia formosa | LamFor | 4 | Murrua, Kuringai | high | low | HR-LN | 4.49 | 4.75 | 0.797995 | 0.514958449 | 0.516657604 | 1.06962963 | 0.550814815 | 1.125918367 | 0.581714286 | 8870.78 | 78.65728 | 6075.66 | 58.47242 | 5401.200127
Lambertia formosa | LamFor | 5 | Murrua, Kuringai | high | low | HR-LN | 3.7 | 4.55 | 0.659743 | 0.537878011 | 0.505031627 | 1.147647059 | 0.617294118 | 1.086875 | 0.54890625 | 12684.61 | 97.6776 | 6339.17 | 62.28487 | 4177.274068
Leptospermum trinervium | LepTri | 1 | Murrua, Kuringai | high | low | HR-LN | 4.58 | 5.8 | 1.691214 | 0.545412703 | 0.527191577 | 1.051290323 | 0.573387097 | 0.992954545 | 0.523477273 | 5303.64 | 64.09853 | 2533.99 | 38.48372 | 2447.779202
Leptospermum trinervium | LepTri | 2 | Murrua, Kuringai | high | low | HR-LN | 4.65 | 5.53 | 1.4095824 | 0.588777979 | 0.509761606 | 1.102 | 0.648833333 | 1.021794872 | 0.520871795 | 12415.39 | 118.15772 | 3518.18 | 63.7832 | 2972.929163
Leptospermum trinervium | LepTri | 3 | Murrua, Kuringai | high | low | HR-LN | 4.03 | 4.98 | 0.8358884 | 0.611742101 | 0.581210617 | 1.115238095 | 0.682238095 | 0.952181818 | 0.553418182 | 7766.6 | 97.62918 | 5813.87 | 72.40935 | 5341.625389
Leptospermum trinervium | LepTri | 4 | Murrua, Kuringai | high | low | HR-LN | 3.82 | 5.21 | 1.0757968 | 0.622266935 | 0.561070246 | 1.146923077 | 0.713692308 | 1.007037037 | 0.565018519 | 12392.45 | 124.54104 | 4692.77 | 64.64689 | 3655.231291
Leptospermum trinervium | LepTri | 5 | Murrua, Kuringai | high | low | HR-LN | 4.31 | 5.31 | 1.1801048 | 0.569445465 | 0.563495838 | 1.0892 | 0.62024 | 0.909189189 | 0.512324324 | 9198.29 | 108.22188 | 2917.28 | 45.34195 | 2256.160895
Persoonia levis | PerLev | 1 | Murrua, Kuringai | high | low | HR-LN | 3.9 | 5.66 | 1.4175066 | 0.411232877 | 0.451580541 | 1.081481481 | 0.444740741 | 1.100625 | 0.497020833 | 8251.9 | 65.28493 | 1595.19 | 29.35765 | 1154.751076
Persoonia levis | PerLev | 2 | Murrua, Kuringai | high | low | HR-LN | 4.26 | 5.73 | 1.4828523 | 0.536400541 | 0.501001306 | 1.055714286 | 0.566285714 | 1.093809524 | 0.548 | 6089.2 | 60.51887 | 1912.13 | 33.42897 | 1672.922278
Persoonia levis | PerLev | 3 | Murrua, Kuringai | high | low | HR-LN | 4.04 | 5.77 | 1.5201927 | 0.52042042 | 0.498949104 | 1.051578947 | 0.547263158 | 1.102954545 | 0.550318182 | 6992.95 | 62.53165 | 2938.41 | 40.95165 | 2724.633643
Persoonia levis | PerLev | 4 | Murrua, Kuringai | high | low | HR-LN | 5.58 | 5.99 | 1.7255649 | 0.524776119 | 0.48641021 | 1.083823529 | 0.568764706 | 1.069807692 | 0.520365385 | 5051.77 | 59.69938 | 2572.28 | 34.71642 | 2489.586223
Persoonia levis | PerLev | 5 | Murrua, Kuringai | high | low | HR-LN | 4.36 | 5.62 | 1.3801662 | 0.546066566 | 0.496085561 | 1.101666667 | 0.601583333 | 1.0625 | 0.527090909 | 8300.04 | 82.75169 | 1342.98 | 23.36545 | 843.0811752
Phyllota phylicoides | PhyPhy | 1 | Murrua, Kuringai | high | low | HR-LN | 5.69 | 4.06 | 0.9094736 | 0.610574413 | 0.483246073 | 1.140851064 | 0.696574468 | 1.0696 | 0.51688 | 12898.18 | 92.85121 | 4575.75 | 48.28912 | 3724.09207
Phyllota phylicoides | PhyPhy | 2 | Murrua, Kuringai | high | low | HR-LN | 3.85 | 4.25 | 0.740005 | 0.636810662 | 0.521091811 | 1.088 | 0.69285 | 1.099090909 | 0.572727273 | 13693.09 | 106.55169 | 5198.91 | 52.36751 | 3328.638952
Phyllota phylicoides | PhyPhy | 3 | Murrua, Kuringai | high | low | HR-LN | 3.77 | 4.62 | 0.4099872 | 0.61927427 | 0.511734365 | 1.01047619 | 0.625761905 | 1.107857143 | 0.566928571 | 12851.39 | 106.88961 | 4090.82 | 47.33466 | -3303.008818
Phyllota phylicoides | PhyPhy | 4 | Murrua, Kuringai | high | low | HR-LN | 3.84 | 4.61 | 0.4189066 | 0.602559653 | 0.516546537 | 1.1525 | 0.69445 | 1.100344828 | 0.56837931 | 11061.63 | 116.4969 | 5631.42 | 61.38963 | 1218.940501
Phyllota phylicoides | PhyPhy | 5 | Murrua, Kuringai | high | low | HR-LN | 4.26 | 4.73 | 0.3118738 | 0.617738275 | 0.544548872 | 1.101666667 | 0.680541667 | 1.100689655 | 0.59937931 | 14476.9 | 99.19607 | 5203.15 | 52.58718 | -6989.44956
Acacia doratoxylon | AcaDor | 1 | Woodland, RoundHill | low | high | LR-HN | 4.98 | 5.74 | 0.9092556 | 0.66947147 | 0.619352259 | 1.1884375 | 0.795625 | 1.111555556 | 0.688444444 | 12361.18 | 134.37788 | 7589.37 | 89.95743 | 6260.301377
Acacia doratoxylon | AcaDor | 2 | Woodland, RoundHill | low | high | LR-HN | 4.9 | 5.48 | 0.7909712 | 0.665158371 | 0.648148148 | 1.1492 | 0.7644 | 1.108421053 | 0.718421053 | 11004.95 | 123.11384 | 5269.74 | 65.79043 | 3296.153174
Acacia doratoxylon | AcaDor | 3 | Woodland, RoundHill | low | high | LR-HN | 4.2 | 5.95 | 1.004793 | 0.65978022 | 0.581264839 | 1.083333333 | 0.714761905 | 1.103095238 | 0.641190476 | 13870.78 | 117.58233 | 6099.26 | 75.27986 | 4248.352669
Acacia doratoxylon | AcaDor | 4 | Woodland, RoundHill | low | high | LR-HN | 3.85 | 6.07 | 1.0593858 | 0.697752272 | 0.597258731 | 1.100526316 | 0.767894737 | 1.109583333 | 0.662708333 | 12828.8 | 120.97778 | 7178.27 | 84.44514 | 5941.734913
Acacia doratoxylon | AcaDor | 5 | Woodland, RoundHill | low | high | LR-HN | 4.73 | 6.96 | 1.4642824 | 0.734046477 | 0.646004019 | 1.0844 | 0.796 | 1.280990099 | 0.827524752 | 12576.72 | 122.69583 | 8105.04 | 100.11387 | 7537.845117
Brachychiton populneus | BraPop | 1 | Woodland, RoundHill | low | high | LR-HN | 2.77 | 4.47 | 0.7677699 | 0.501084599 | 0.420643729 | 1.024444444 | 0.513333333 | 1.039615385 | 0.437307692 | 2722.15 | 38.56573 | 1071.36 | 19.33055 | 694.8219379
Brachychiton populneus | BraPop | 2 | Woodland, RoundHill | low | high | LR-HN | 3.03 | 3.5 | 0.304915 | 0.42996988 | 0.447118075 | 1.021538462 | 0.439230769 | 1.051176471 | 0.47 | 2911.54 | 40.37814 | 916.2149 | 12.44941 | -817.8054644
Brachychiton populneus | BraPop | 3 | Woodland, RoundHill | low | high | LR-HN | 5.44 | 4.9 | 0.972953 | 0.480796928 | 0.423162584 | 1.0415 | 0.50075 | 0.997777778 | 0.422222222 | 5516.5 | 105.43117 | 1129.04 | 26.18238 | 461.2272064
Brachychiton populneus | BraPop | 4 | Woodland, RoundHill | low | high | LR-HN | 4.52 | 5.25 | 1.1399625 | 0.494720169 | 0.43542654 | 1.052222222 | 0.520555556 | 1.089032258 | 0.474193548 | 2732.87 | 29.95338 | 572.96702 | 11.41924 | 326.4777186
Brachychiton populneus | BraPop | 5 | Woodland, RoundHill | low | high | LR-HN | 3.29 | 6.93 | 1.9416081 | 0.569148936 | 0.438596491 | 1.044444444 | 0.594444444 | 1.08 | 0.473684211 | 1505.4 | 30.43476 | 658.04461 | 19.07 | 625.1568625
Dodonaea viscosa ssp angustissima | DodVisang | 1 | Woodland, RoundHill | low | high | LR-HN | 3.54 | 4.68 | 0.4345576 | 0.707955152 | 0.588235294 | 1.170625 | 0.82875 | 1.172413793 | 0.689655172 | 12392.22 | 129.08458 | 5587.59 | 75.76347 | 248.4044411
Dodonaea viscosa ssp angustissima | DodVisang | 2 | Woodland, RoundHill | low | high | LR-HN | 3.15 | 4.63 | 0.4120291 | 0.68358396 | 0.652097286 | 1.33 | 0.909166667 | 0.978275862 | 0.637931034 | 13993.38 | 110.45042 | 3477.55 | 48.50026 | -5358.11019
Dodonaea viscosa ssp angustissima | DodVisang | 3 | Woodland, RoundHill | low | high | LR-HN | 3.97 | 4.52 | 0.3624664 | 0.722924901 | 0.683745583 | 1.265 | 0.9145 | 1.06125 | 0.725625 | 15028.42 | 149.56151 | 6817.86 | 96.3857 | -1293.555144
Dodonaea viscosa ssp angustissima | DodVisang | 4 | Woodland, RoundHill | low | high | LR-HN | 3.7 | 4.11 | 0.1777327 | 0.733759843 | 0.619750284 | 1.27 | 0.931875 | 1.10125 | 0.6825 | 13178.06 | 137.60179 | 5508.75 | 76.95617 | -12082.9673
Dodonaea viscosa ssp angustissima | DodVisang | 5 | Woodland, RoundHill | low | high | LR-HN | 4.02 | 5.06 | 0.6057742 | 0.723135272 | 0.664165589 | 1.248947368 | 0.903157895 | 1.073611111 | 0.713055556 | 12065.01 | 126.24286 | 4897.13 | 84.61777 | 1292.514945
Eremophila longifolia | EreLon | 1 | Woodland, RoundHill | low | high | LR-HN | 5.03 | 5.32 | 0.724148 | 0.638508371 | 0.558202491 | 0.973333333 | 0.621481481 | 1.026111111 | 0.572777778 | 4373.15 | 62.92866 | 1919.66 | 36.44255 | 963.0648926
Eremophila longifolia | EreLon | 2 | Woodland, RoundHill | low | high | LR-HN | 4.9 | 5.9 | 0.889535 | 0.589092141 | 0.595228934 | 0.984 | 0.579666667 | 0.945090909 | 0.562545455 | 5684.49 | 79.35409 | 2976.41 | 53.81614 | 2130.587478
Eremophila longifolia | EreLon | 3 | Woodland, RoundHill | low | high | LR-HN | 4.38 | 4.61 | 0.5216915 | 0.641718976 | 0.617169374 | 0.941363636 | 0.604090909 | 0.9428125 | 0.581875 | 5795.72 | 63.77486 | 1898.66 | 31.83899 | -277.1042077
Eremophila longifolia | EreLon | 4 | Woodland, RoundHill | low | high | LR-HN | 4.28 | 5.82 | 0.866723 | 0.667089679 | 0.564117763 | 0.985 | 0.657083333 | 0.992352941 | 0.559803922 | 8069 | 93.19019 | 1911.72 | 37.605 | -65.5760256
Eremophila longifolia | EreLon | 5 | Woodland, RoundHill | low | high | LR-HN | 3.46 | 6.42 | 1.037813 | 0.651668352 | 0.606015596 | 0.989 | 0.6445 | 1.056078431 | 0.64 | 8259.46 | 100.20504 | 2590.56 | 48.52959 | 1086.497498
Geijera parviflora | GeiPar | 1 | Woodland, RoundHill | low | high | LR-HN | 4.2 | 5.12 | 0.7263748 | 0.657180969 | 0.532374101 | 1.1245 | 0.739 | 1.103823529 | 0.587647059 | 7037.46 | 88.02548 | 2266.3 | 41.92415 | 561.9619312
Geijera parviflora | GeiPar | 2 | Woodland, RoundHill | low | high | LR-HN | 4.66 | 6.08 | 1.2052132 | 0.679146256 | 0.611869179 | 1.099230769 | 0.746538462 | 1.126097561 | 0.68902439 | 5052.94 | 64.55997 | 1875.96 | 39.96831 | 1389.896734
Geijera parviflora | GeiPar | 3 | Woodland, RoundHill | low | high | LR-HN | 4.17 | 6.38 | 1.3548502 | 0.625102543 | 0.53560477 | 1.06 | 0.662608696 | 1.128846154 | 0.604615385 | 6533.15 | 79.30965 | 2641.65 | 49.74367 | 2162.992888
Geijera parviflora | GeiPar | 4 | Woodland, RoundHill | low | high | LR-HN | 4.15 | 6.11 | 1.2201769 | 0.645248172 | 0.548195013 | 1.181363636 | 0.762272727 | 1.096734694 | 0.60122449 | 8346 | 102.3204 | 1722.53 | 34.24075 | 731.7962256
Geijera parviflora | GeiPar | 5 | Woodland, RoundHill | low | high | LR-HN | 4.19 | 5.77 | 1.0505883 | 0.708515815 | 0.582541836 | 1.141666667 | 0.808888889 | 1.133846154 | 0.660512821 | 5588.21 | 74.34186 | 1568.35 | 32.96345 | 782.8795646
Hakea tephrosperma | HakTep | 1 | Woodland, RoundHill | low | high | LR-HN | 3.2 | 4.22 | 0.1981864 | 0.60243218 | 0.545994065 | 1.187777778 | 0.715555556 | 1.225454545 | 0.669090909 | 8859.05 | 118.23077 | 3227.47 | 49.62526 | -8415.115194
Hakea tephrosperma | HakTep | 2 | Woodland, RoundHill | low | high | LR-HN | 3.53 | 5.25 | 0.84927 | 0.605428987 | 0.564028777 | 1.146111111 | 0.693888889 | 1.120967742 | 0.632258065 | 9756.46 | 92.24216 | 2037.36 | 27.94876 | -7.21671967
Hakea tephrosperma | HakTep | 3 | Woodland, RoundHill | low | high | LR-HN | 4.53 | 5.25 | 0.84927 | 0.569578213 | 0.552321386 | 1.158076923 | 0.659615385 | 1.154722222 | 0.637777778 | 5398.86 | 52.74252 | 3159.7 | 42.53402 | 2566.605256
Hakea tephrosperma | HakTep | 4 | Woodland, RoundHill | low | high | LR-HN | 4.54 | 5.12 | 0.7670944 | 0.617452007 | 0.609925893 | 1.146 | 0.7076 | 1.236944444 | 0.754444444 | 8054.06 | 77.06781 | 4819.34 | 64.09824 | 3794.55982
Hakea tephrosperma | HakTep | 5 | Woodland, RoundHill | low | high | LR-HN | 4.17 | 4.31 | 0.2550772 | 0.616469816 | 0.619993693 | 1.128888889 | 0.695925926 | 1.1325 | 0.702142857 | 12383.07 | 101.74442 | 4516.4 | 57.033 | -7490.471152
Philotheca difformis | PhiDif | 1 | Woodland, RoundHill | low | high | LR-HN | 5 | 6.07 | 0.9530479 | 0.638030888 | 0.519180367 | 1.195384615 | 0.762692308 | 1.04925 | 0.54475 | 7004.38 | 101.18442 | 2697.13 | 45.61559 | 1472.081489
Philotheca difformis | PhiDif | 2 | Woodland, RoundHill | low | high | LR-HN | 3.68 | 4.32 | 0.2758504 | 0.682018618 | 0.567771084 | 1.074210526 | 0.732631579 | 1.106666667 | 0.628333333 | 10407.83 | 116.33202 | 4729.54 | 64.96523 | -3078.428712
Philotheca difformis | PhiDif | 3 | Woodland, RoundHill | low | high | LR-HN | 4.08 | 4.99 | 0.5351203 | 0.664266427 | 0.568470458 | 1.169473684 | 0.776842105 | 1.131875 | 0.6434375 | 11337.21 | 120.06339 | 4342.18 | 70.64806 | 41.30456686
Philotheca difformis | PhiDif | 4 | Woodland, RoundHill | low | high | LR-HN | 3.59 | 5.08 | 0.5699476 | 0.637659784 | 0.576695371 | 1.196470588 | 0.762941176 | 1.092941176 | 0.630294118 | 9258.81 | 106.52611 | 3774.31 | 60.49135 | 663.8977734
Philotheca difformis | PhiDif | 5 | Woodland, RoundHill | low | high | LR-HN | 2.93 | 4.52 | 0.3532444 | 0.684666667 | 0.57549963 | 1.153846154 | 0.79 | 1.059607843 | 0.609803922 | 19210.5 | 166.11696 | 3985.61 | 60.67278 | -11652.52228
Senna artemisioides var 3lft | SenArt3lft | 1 | Woodland, RoundHill | low | high | LR-HN | 5.21 | 5.03 | 0.5143321 | 0.634504792 | 0.570081301 | 1.159259259 | 0.735555556 | 1.098214286 | 0.626071429 | 10888.61 | 105.89161 | 6167.92 | 75.37832 | 3014.889006
Senna artemisioides var 3lft | SenArt3lft | 2 | Woodland, RoundHill | low | high | LR-HN | 4.29 | 5.06 | 0.5232742 | 0.611732922 | 0.542132737 | 1.233809524 | 0.754761905 | 1.1175 | 0.605833333 | 10123.71 | 102.48911 | 6046.85 | 65.53701 | 3376.23298
Senna artemisioides var 3lft | SenArt3lft | 3 | Woodland, RoundHill | low | high | LR-HN | 4.71 | 5.74 | 0.7259618 | 0.638341264 | 0.529681237 | 1.1768 | 0.7512 | 1.218372093 | 0.645348837 | 14292.48 | 104.01028 | 6813.97 | 77.22807 | 3431.077823
Senna artemisioides var 3lft | SenArt3lft | 4 | Woodland, RoundHill | low | high | LR-HN | 4.59 | 5.18 | 0.5590426 | 0.611043319 | 0.524477307 | 1.130344828 | 0.690689655 | 1.153529412 | 0.605 | 13274.27 | 113.13875 | 6037.59 | 62.00146 | 1637.913916
Senna artemisioides var 3lft | SenArt3lft | 5 | Woodland, RoundHill | low | high | LR-HN | 4.82 | 5.49 | 0.6514443 | 0.658496282 | 0.602028398 | 1.1346875 | 0.7471875 | 1.173809524 | 0.706666667 | 11551.66 | 119.46824 | 6578.85 | 79.86174 | 4035.870285
Acacia havilandiorum | AcaHav | 1 | Mallee, RoundHill | low | low | LR-LN | 3.86 | 4.95 | 0.519071 | 0.721854305 | 0.710597826 | 1.154705882 | 0.833529412 | 1.15 | 0.8171875 | 13517.51 | 149.55707 | 6587.42 | 91.88868 | 2155.92593
Acacia havilandiorum | AcaHav | 2 | Mallee, RoundHill | low | low | LR-LN | 4.21 | 5.56 | 0.7387808 | 0.744883041 | 0.665223977 | 1.243636364 | 0.926363636 | 1.15525 | 0.7685 | 20203.97 | 186.97092 | 9114.66 | 105.55241 | 4570.776679
Acacia havilandiorum | AcaHav | 3 | Mallee, RoundHill | low | low | LR-LN | 3.96 | 5.3 | 0.645134 | 0.696899225 | 0.632259432 | 1.172727273 | 0.817272727 | 1.1795 | 0.74575 | 17115.66 | 157.2021 | 6239.5 | 88.06739 | 940.2629531
Acacia havilandiorum | AcaHav | 4 | Mallee, RoundHill | low | low | LR-LN | 3.93 | 5.67 | 0.7784006 | 0.759732599 | 0.673297966 | 1.059583333 | 0.805 | 1.16 | 0.781025641 | 18596.36 | 177.86423 | 5366.71 | 79.60663 | 299.5977609
Acacia havilandiorum | AcaHav | 5 | Mallee, RoundHill | low | low | LR-LN | 3.46 | 5.59 | 0.7495862 | 0.815121413 | 0.743400447 | 1.1325 | 0.923125 | 1.208108108 | 0.898108108 | 18855.21 | 199.54137 | 5481.88 | 84.8315 | 103.7284724
Bertya cunninghamii | BerCun | 1 | Mallee, RoundHill | low | low | LR-LN | 4.93 | 5.8 | 1.02975 | 0.669818457 | 0.601159115 | 0.944285714 | 0.6325 | 0.973333333 | 0.585128205 | 7259.22 | 84.84844 | 3810.34 | 52.02972 | 3088.951357
Bertya cunninghamii | BerCun | 2 | Mallee, RoundHill | low | low | LR-LN | 5.03 | 6.38 | 1.3676 | 0.667497663 | 0.607786885 | 1.0028125 | 0.669375 | 1.016666667 | 0.617916667 | 8163.03 | 95.89263 | 3969.87 | 52.29208 | 3469.993637
Bertya cunninghamii | BerCun | 3 | Mallee, RoundHill | low | low | LR-LN | 4.98 | 5.27 | 0.721025 | 0.646461226 | 0.605102312 | 0.984333333 | 0.636333333 | 1.045277778 | 0.6325 | 8779.03 | 86.95287 | 4433.96 | 64.17725 | 2757.84061
Bertya cunninghamii | BerCun | 4 | Mallee, RoundHill | low | low | LR-LN | 5 | 5.86 | 1.0647 | 0.658730159 | 0.615521855 | 0.975483871 | 0.642580645 | 0.974782609 | 0.6 | 6474.29 | 73.87109 | 4542.61 | 60.74973 | 4162.953413
Bertya cunninghamii | BerCun | 5 | Mallee, RoundHill | low | low | LR-LN | 5.08 | 6.52 | 1.44915 | 0.651659547 | 0.622460087 | 0.9509375 | 0.6196875 | 1.1024 | 0.6862 | 5973.22 | 66.5424 | 3451.38 | 51.08063 | 3186.023237
Beyeria opaca | BeyOpa | 1 | Mallee, RoundHill | low | low | LR-LN | 4.72 | 5.14 | 0.6321272 | 0.694192019 | 0.609107579 | 0.973461538 | 0.675769231 | 1.055483871 | 0.642903226 | 7052.1 | 77.64686 | 3742.63 | 43.55599 | 2161.688598
Beyeria opaca | BeyOpa | 2 | Mallee, RoundHill | low | low | LR-LN | 4.06 | 5.2 | 0.663146 | 0.663058187 | 0.624271845 | 1.007727273 | 0.668181818 | 0.996774194 | 0.622258065 | 6332.65 | 65.10496 | 2232.49 | 35.25431 | 407.9109114
Beyeria opaca | BeyOpa | 3 | Mallee, RoundHill | low | low | LR-LN | 5.08 | 5.25 | 0.688995 | 0.692982456 | 0.65048268 | 0.982758621 | 0.681034483 | 1.035882353 | 0.673823529 | 5175.41 | 59.26728 | 3174.59 | 46.83954 | 2333.846568
Beyeria opaca | BeyOpa | 4 | Mallee, RoundHill | low | low | LR-LN | 4.83 | 5.05 | 0.585599 | 0.724042637 | 0.622383985 | 1.055416667 | 0.764166667 | 1.0303125 | 0.64125 | 6960.11 | 83.85252 | 3396.27 | 48.04083 | 1493.787915
Beyeria opaca | BeyOpa | 5 | Mallee, RoundHill | low | low | LR-LN | 4.41 | 5.65 | 0.895787 | 0.666893039 | 0.634165995 | 1.015517241 | 0.677241379 | 1.006216216 | 0.638108108 | 10727.08 | 112.85839 | 2274.93 | 41.18171 | -74.29961891
Cassinia laevis | CasLae | 1 | Mallee, RoundHill | low | low | LR-LN | 4.02 | 5.55 | 0.934354 | 0.606326034 | 0.609143431 | 0.978571429 | 0.593333333 | 0.99525 | 0.60625 | 7551.71 | 88.87553 | 4764.07 | 71.35452 | 4094.962016
Cassinia laevis | CasLae | 2 | Mallee, RoundHill | low | low | LR-LN | 4.26 | 5.41 | 0.8416628 | 0.598313126 | 0.577093733 | 0.998421053 | 0.597368421 | 0.974594595 | 0.562432432 | 4326.3 | 63.68516 | 3297.68 | 54.56192 | 2998.76987
Cassinia laevis | CasLae | 3 | Mallee, RoundHill | low | low | LR-LN | 3.65 | 6.06 | 1.2720148 | 0.611410118 | 0.508688457 | 1.092941176 | 0.668235294 | 1.098636364 | 0.558863636 | 8230.78 | 96.80128 | 2466.59 | 44.72727 | 1729.9448
Cassinia laevis | CasLae | 4 | Mallee, RoundHill | low | low | LR-LN | 4.34 | 4.79 | 0.4311732 | 0.67052501 | 0.592274678 | 1.007916667 | 0.675833333 | 1.087333333 | 0.644 | 9010.88 | 100.47021 | 4770.86 | 62.34252 | 1272.843242
Cassinia laevis | CasLae | 5 | Mallee, RoundHill | low | low | LR-LN | 5.16 | 6.03 | 1.2521524 | 0.616158712 | 0.608853575 | 1.086875 | 0.6696875 | 1.024418605 | 0.62372093 | 8077.42 | 103.9006 | 3365.93 | 52.01828 | 2742.423817
Eremophila glabra | EreGla | 1 | Mallee, RoundHill | low | low | LR-LN | 3.24 | 4.43 | 0.2761462 | 0.62534626 | 0.518608696 | 1.110769231 | 0.694615385 | 1.105769231 | 0.573461538 | 10102.4 | 100.21718 | 4377.48 | 60.45517 | -3761.523998
Eremophila glabra | EreGla | 2 | Mallee, RoundHill | low | low | LR-LN | 3.98 | 5.53 | 0.8793202 | 0.661016949 | 0.562176166 | 0.993684211 | 0.656842105 | 0.965 | 0.5425 | 7127.06 | 77.26949 | 2648.68 | 44.17636 | 1412.524173
Eremophila glabra | EreGla | 3 | Mallee, RoundHill | low | low | LR-LN | 2.84 | 6.24 | 1.2686416 | 0.657959184 | 0.60847519 | 1.113636364 | 0.732727273 | 1.061923077 | 0.646153846 | 12636.72 | 109.33964 | 4760.7 | 83.52888 | 3646.053569
Eremophila glabra | EreGla | 4 | Mallee, RoundHill | low | low | LR-LN | 4.76 | 6.03 | 1.1534902 | 0.698630137 | 0.632422669 | 1.066923077 | 0.745384615 | 1.006590909 | 0.636590909 | 10015.6 | 124.96105 | 4937.59 | 80.41086 | 4074.217466
Eremophila glabra | EreGla | 5 | Mallee, RoundHill | low | low | LR-LN | 2.66 | 5.3 | 0.753202 | 0.64260355 | 0.550178299 | 0.938888889 | 0.603333333 | 1.033157895 | 0.568421053 | 5982.59 | 66.32211 | 3339.75 | 50.56232 | 2399.157701
Eucalyptus socialis | EucSoc | 1 | Mallee, RoundHill | low | low | LR-LN | 5.49 | 7.09 | 1.5750979 | 0.584611172 | 0.596514947 | 1.043428571 | 0.61 | 1.1095 | 0.661833333 | 4322.36 | 62.88756 | 2309.78 | 45.94458 | 2097.661048
Eucalyptus socialis | EucSoc | 2 | Mallee, RoundHill | low | low | LR-LN | 5.9 | 8.37 | 2.2014147 | 0.617202268 | 0.540994131 | 1.085128205 | 0.66974359 | 1.147789474 | 0.620947368 | 7853.15 | 88.10048 | 2595.91 | 48.24541 | 2316.477303
Eucalyptus socialis | EucSoc | 3 | Mallee, RoundHill | low | low | LR-LN | 5.82 | 5.8 | 0.943888 | 0.63710424 | 0.592592593 | 1.149148936 | 0.73212766 | 1.110681818 | 0.658181818 | 8679.15 | 92.20623 | 2095.35 | 51.05647 | 376.6962993
Eucalyptus socialis | EucSoc | 4 | Mallee, RoundHill | low | low | LR-LN | 4.99 | 6.23 | 1.1542913 | 0.660126582 | 0.584128579 | 1.053333333 | 0.695333333 | 1.086 | 0.634363636 | 5835.76 | 65.17549 | 3511.97 | 52.27305 | 3079.283024
Eucalyptus socialis | EucSoc | 5 | Mallee, RoundHill | low | low | LR-LN | 4.21 | 7.67 | 1.8588977 | 0.66083151 | 0.584568337 | 1.088095238 | 0.719047619 | 1.1336 | 0.662666667 | 6065.04 | 66.86417 | 2084.22 | 47.31063 | 1782.297806
Melaleuca uncinata | MelUnc | 1 | Mallee, RoundHill | low | low | LR-LN | 3.98 | 5.37 | 0.7661326 | 0.627681952 | 0.615364917 | 1.080454545 | 0.678181818 | 1.055405405 | 0.649459459 | 13811.19 | 132.02695 | 5368.59 | 78.46962 | 2389.04184
Melaleuca uncinata | MelUnc | 2 | Mallee, RoundHill | low | low | LR-LN | 3.94 | 4.96 | 0.5656508 | 0.694807769 | 0.63086871 | 1.146818182 | 0.796818182 | 1.077878788 | 0.68 | 15145.78 | 146.87012 | 5042.98 | 76.53531 | -518.4655995
Melaleuca uncinata | MelUnc | 3 | Mallee, RoundHill | low | low | LR-LN | 4.31 | 5.79 | 0.9715042 | 0.677502771 | 0.624106231 | 1.041153846 | 0.705384615 | 1.087777778 | 0.678888889 | 13809.44 | 136.96904 | 5496.21 | 84.26838 | 3483.964892
Melaleuca uncinata | MelUnc | 4 | Mallee, RoundHill | low | low | LR-LN | 4.98 | 5.83 | 0.9910634 | 0.645578231 | 0.606584028 | 1.176 | 0.7592 | 1.171666667 | 0.710714286 | 8891.11 | 109.33575 | 6278.37 | 75.51907 | 5666.45905
Melaleuca uncinata | MelUnc | 5 | Mallee, RoundHill | low | low | LR-LN | 4.38 | 5.33 | 0.7465734 | 0.650292398 | 0.651691332 | 1.06875 | 0.695 | 1.112941176 | 0.725294118 | 10215.49 | 112.77168 | 5764.55 | 87.08951 | 4130.565421
Olearia pimeleoides | OlePim | 1 | Mallee, RoundHill | low | low | LR-LN | 3.55 | 4.62 | NA | 0.656119403 | 0.618295019 | 1.116666667 | 0.732666667 | 1.098947368 | 0.679473684 | 7161.79 | 66.15936 | 2264.55 | 34.03914 | NA
Olearia pimeleoides | OlePim | 2 | Mallee, RoundHill | low | low | LR-LN | 4.09 | 4.7 | NA | 0.673876872 | 0.600857055 | 1.287857143 | 0.867857143 | 1.089 | 0.654333333 | 12203.55 | 149.45848 | 3753.68 | 53.06135 | NA
Olearia pimeleoides | OlePim | 3 | Mallee, RoundHill | low | low | LR-LN | 2.64 | 4.5 | NA | 0.614136732 | 0.638974812 | 1.07875 | 0.6625 | 1.028636364 | 0.657272727 | 7579.71 | 92.33118 | 3727.78 | 56.92546 | NA
Olearia pimeleoides | OlePim | 4 | Mallee, RoundHill | low | low | LR-LN | 3.39 | 4.24 | NA | 0.639126306 | 0.574825986 | 1.17 | 0.747777778 | 1.0775 | 0.619375 | 6701.53 | 93.28178 | 2773.63 | 49.16014 | NA
Olearia pimeleoides | OlePim | 5 | Mallee, RoundHill | low | low | LR-LN | 3.89 | 4.88 | NA | 0.653525398 | 0.620724346 | 1.199090909 | 0.783636364 | 1.169411765 | 0.725882353 | 7291.51 | 103.78893 | 3479.46 | 80.22849 | NA