## Samples 1
Collection Site | Intertidal zone | Species | Specimen label | Diameter (mm) | Support spam (mm) | Maximum load (N) | Maximum stress (MPa) | Flex modulus (MPa) | Flexure strain at Maximum Flexure Load (%) | Flexure Stress at Present Point (% Maximum Flexure Load 100%) | Extension at maximum flexure load (mm)
Tinchi Tamba | Low | Aegiceras corniculatum | 508 | 8 | 120 | 58.9 | 35.1 | 1103 | 8 | 35.145 | 24.125
Tinchi Tamba | Low | Aegiceras corniculatum | 506 | 8.38 | 120 | 63.1 | 32.8 | 823 | 8.2 | 32.822 | 23.417
Tinchi Tamba | Low | Aegiceras corniculatum | 503 | 8.5 | 120 | 94.8 | 47.2 | 1610 | 5 | 47.155 | 14.167
Tinchi Tamba | Low | Aegiceras corniculatum | 520 | 8.5 | 120 | 88.6 | 44.1 | 1288 | 8.1 | 44.079 | 22.75
Tinchi Tamba | Low | Aegiceras corniculatum | 501 | 9.12 | 120 | 83.4 | 33.5 | 1085 | 6.3 | 33.534 | 16.542
Tinchi Tamba | Low | Aegiceras corniculatum | 518 | 9.25 | 120 | 130 | 50.2 | 2329 | 5.4 | 50.174 | 14.041
Tinchi Tamba | Low | Aegiceras corniculatum | 516 | 9.25 | 120 | 78.3 | 30.2 | 574 | 8.1 | 30.213 | 21.084
Tinchi Tamba | Low | Aegiceras corniculatum | 514 | 9.38 | 120 | 92.6 | 34.4 | 1297 | 6.3 | 34.359 | 16
Tinchi Tamba | Low | Aegiceras corniculatum | 502 | 9.88 | 120 | 117 | 37.1 | 1210 | 5.2 | 37.117 | 12.542
Tinchi Tamba | Low | Aegiceras corniculatum | 507 | 10 | 120 | 127 | 38.8 | 1459 | 6 | 38.819 | 14.292
Tinchi Tamba | High | Ceriops australis | 614 | 8.12 | 120 | 92.9 | 52.9 | 1336 | 7 | 52.935 | 20.792
Tinchi Tamba | High | Ceriops australis | 620 | 8.25 | 120 | 80.7 | 43.9 | 2196 | 3.8 | 43.908 | 11.039
Tinchi Tamba | High | Ceriops australis | 602 | 8.25 | 120 | 74.8 | 40.7 | 929 | 8.3 | 40.717 | 24.167
Tinchi Tamba | High | Ceriops australis | 617 | 8.38 | 120 | 46 | 23.9 | 549 | 6.1 | 23.904 | 17.5
Tinchi Tamba | High | Ceriops australis | 601 | 8.62 | 120 | 68.3 | 32.5 | 599 | 8.6 | 32.532 | 23.875
Tinchi Tamba | High | Ceriops australis | 608 | 8.62 | 120 | 63.2 | 30.1 | 741 | 7.5 | 30.089 | 20.917
Tinchi Tamba | High | Ceriops australis | 604 | 8.62 | 120 | 99.3 | 47.3 | 1539 | 5.7 | 47.298 | 15.958
Tinchi Tamba | High | Ceriops australis | 600 | 9 | 120 | 154.1 | 64.6 | 1930 | 7 | 64.605 | 18.667
Tinchi Tamba | High | Ceriops australis | 605 | 10 | 120 | 189.9 | 58 | 1926 | 8.8 | 58.015 | 21.209
Point Halloran | High | Ceriops australis | 25 | 8.12 | 120 | 152.4 | 86.8 | 2088 | 8.5 | 86.82 | 25.125
Point Halloran | High | Ceriops australis | 37 | 8.25 | 120 | 76.9 | 41.8 | 1580 | 5.8 | 41.847 | 16.875
Point Halloran | High | Ceriops australis | 31 | 8.25 | 120 | 52.3 | 28.4 | 912 | 8.2 | 28.441 | 23.792
Point Halloran | High | Ceriops australis | 35 | 8.38 | 120 | 84.2 | 43.8 | 1482 | 7.3 | 43.8 | 20.833
Point Halloran | High | Ceriops australis | 30 | 8.38 | 120 | 81.7 | 42.5 | 1569 | 5.8 | 42.477 | 16.662
Point Halloran | High | Ceriops australis | 39 | 8.38 | 120 | 83.1 | 43.2 | 1167 | 6.6 | 43.243 | 18.874
Point Halloran | High | Ceriops australis | 32 | 8.75 | 120 | 106.9 | 48.8 | 1223 | 7.3 | 48.765 | 20
Point Halloran | High | Ceriops australis | 36 | 8.88 | 120 | 78.6 | 34.3 | 683 | 8.4 | 34.34 | 22.728
Point Halloran | High | Ceriops australis | 34 | 9.5 | 120 | 116 | 41.4 | 937 | 7.8 | 41.359 | 19.667
Point Halloran | Low | Bruguiera gymnorrhiza | 80 | 8.12 | 120 | 46.7 | 26.6 | 944 | 7.9 | 26.584 | 23.458
Point Halloran | Low | Bruguiera gymnorrhiza | 89 | 9 | 120 | 33.6 | 14.1 | 504 | 9.4 | 14.068 | 25.016
Point Halloran | Low | Bruguiera gymnorrhiza | 84 | 9.88 | 120 | 28.7 | 9.1 | 202 | 8.5 | 9.105 | 20.75
Point Halloran | Low | Bruguiera gymnorrhiza | 83 | 10 | 120 | 39.8 | 12.2 | 256 | 7.7 | 12.167 | 18.5
Point Halloran | Low | Bruguiera gymnorrhiza | 77 | 10 | 120 | 61.6 | 18.8 | 570 | 6.6 | 18.823 | 15.75
Point Halloran | Low | Bruguiera gymnorrhiza | 69 | 10 | 120 | 90 | 27.5 | 821 | 13.9 | 27.516 | 33.458
Tinchi Tamba | Low | Rhizophora stylosa | 214 | 8.38 | 120 | 26.5 | 13.8 | 426 | 9.9 | 13.803 | 28.292
Tinchi Tamba | Low | Rhizophora stylosa | 209 | 8.5 | 120 | 32.3 | 16 | 531 | 9.5 | 16.049 | 26.75
Tinchi Tamba | Low | Rhizophora stylosa | 203 | 9 | 120 | 26.7 | 11.2 | 273 | 6 | 11.183 | 15.916
Tinchi Tamba | Low | Rhizophora stylosa | 213 | 9 | 120 | 43.6 | 18.3 | 769 | 5.2 | 18.288 | 13.875
Tinchi Tamba | Low | Rhizophora stylosa | 218 | 9.38 | 120 | 34.4 | 12.8 | 387 | 7.3 | 12.765 | 18.708
Tinchi Tamba | Low | Rhizophora stylosa | 200 | 9.38 | 120 | 71.9 | 26.7 | 984 | 9.6 | 26.658 | 24.542
Tinchi Tamba | Low | Rhizophora stylosa | 215 | 9.38 | 120 | 49.3 | 18.3 | 704 | 3.7 | 18.294 | 9.458
Tinchi Tamba | Low | Rhizophora stylosa | 207 | 9.88 | 120 | 65.3 | 20.7 | 814 | 6.3 | 20.712 | 15.208
Tinchi Tamba | Low | Rhizophora stylosa | 201 | 10 | 120 | 82.4 | 25.2 | 684 | 9.6 | 25.167 | 23
Point Halloran | Low | Rhizophora stylosa | 47 | 8 | 120 | 25.2 | 15 | 380 | 7.2 | 15.028 | 21.667
Point Halloran | Low | Rhizophora stylosa | 68 | 8.75 | 120 | 29.7 | 13.6 | 485 | 7.8 | 13.552 | 21.292
Point Halloran | Low | Rhizophora stylosa | 51 | 8.75 | 120 | 34.8 | 15.9 | 405 | 8.5 | 15.857 | 23.375
Point Halloran | Low | Rhizophora stylosa | 58 | 9.25 | 120 | 23.1 | 8.9 | 195 | 6.8 | 8.926 | 17.708
Point Halloran | Low | Rhizophora stylosa | 63 | 9.38 | 120 | 30.7 | 11.4 | 277 | 8.1 | 11.403 | 20.708
Point Halloran | Low | Rhizophora stylosa | 53 | 9.62 | 120 | 45.2 | 15.5 | 523 | 6.7 | 15.497 | 16.625
Point Halloran | Low | Rhizophora stylosa | 44 | 9.75 | 120 | 28.6 | 9.4 | 262 | 6.1 | 9.432 | 15.042
Point Halloran | Low | Rhizophora stylosa | 57 | 9.95 | 120 | 53.9 | 16.7 | 839 | 3.1 | 16.717 | 7.542
Point Halloran | Low | Rhizophora stylosa | 49 | 10 | 120 | 93.4 | 28.5 | 1140 | 4.8 | 28.541 | 11.583
Point Halloran | Low | Rhizophora stylosa | 59 | 10 | 120 | 43 | 13.1 | 536 | 5.3 | 13.143 | 12.708
Tinchi Tamba | Low | Avicennia marina | 411 | 8.25 | 120 | 76.8 | 41.8 | 929 | 8.1 | 41.787 | 23.708
Tinchi Tamba | Low | Avicennia marina | 408 | 8.5 | 120 | 131.8 | 65.6 | 2575 | 6.5 | 65.604 | 18.459
Tinchi Tamba | Low | Avicennia marina | 418 | 8.75 | 120 | 104 | 47.4 | 2002 | 5 | 47.438 | 13.583
Tinchi Tamba | Low | Avicennia marina | 412 | 8.75 | 120 | 147.3 | 67.2 | 2373 | 7.6 | 67.199 | 20.908
Tinchi Tamba | Low | Avicennia marina | 402 | 9 | 120 | 87.1 | 36.5 | 1353 | 5.6 | 36.499 | 15
Tinchi Tamba | Low | Avicennia marina | 420 | 9.38 | 120 | 96.9 | 35.9 | 894 | 7.8 | 35.933 | 19.917
Tinchi Tamba | Low | Avicennia marina | 421 | 9.62 | 120 | 181.6 | 62.2 | 1047 | 9.6 | 62.249 | 23.875
Tinchi Tamba | Low | Avicennia marina | 414 | 9.62 | 120 | 117 | 40.1 | 1606 | 6.4 | 40.099 | 15.875
Tinchi Tamba | Low | Avicennia marina | 409 | 9.62 | 120 | 151.3 | 51.9 | 1107 | 11 | 51.854 | 27.333
Tinchi Tamba | Low | Avicennia marina | 400 | 9.88 | 120 | 140.2 | 44.5 | 1642 | 6.3 | 44.477 | 15.375
Tinchi Tamba | Low | Avicennia marina | 401 | 10 | 120 | 161.2 | 49.3 | 2151 | 6.2 | 49.265 | 14.917
Tinchi Tamba | Low | Avicennia marina | 416 | 10 | 120 | 163.7 | 50 | 1625 | 7.3 | 50.029 | 17.583
Point Halloran | Low | Avicennia marina | 12 | 8 | 120 | 187.8 | 112.1 | 4449 | 5.6 | 112.085 | 16.875
Point Halloran | Low | Avicennia marina | 2 | 8.12 | 120 | 98.9 | 56.4 | 2550 | 6 | 56.36 | 17.833
Point Halloran | Low | Avicennia marina | 14 | 8.12 | 120 | 106.4 | 60.6 | 1540 | 8.7 | 60.614 | 25.625
Point Halloran | Low | Avicennia marina | 8 | 8.12 | 120 | 94.5 | 53.8 | 1949 | 4.9 | 53.84 | 14.459
Point Halloran | Low | Avicennia marina | 10 | 8.5 | 120 | 100.9 | 50.2 | 1543 | 10.8 | 50.19 | 30.625
Point Halloran | Low | Avicennia marina | 13 | 8.75 | 120 | 109.7 | 50.1 | 1949 | 4.9 | 50.059 | 13.458
Point Halloran | Low | Avicennia marina | 21 | 8.88 | 120 | 79.3 | 34.6 | 680 | 12.6 | 34.643 | 34
Point Halloran | Low | Avicennia marina | 1 | 9 | 120 | 122.1 | 51.2 | 1736 | 4.7 | 51.197 | 12.458
Point Halloran | Low | Avicennia marina | 18 | 9.25 | 120 | 149.1 | 57.6 | 2439 | 5.4 | 57.571 | 13.959
Point Halloran | Low | Avicennia marina | 3 | 9.62 | 120 | 112.7 | 38.6 | 1845 | 6.6 | 38.634 | 16.333
Tinchi Tamba | High | Avicennia marina | 314 | 8 | 120 | 81.2 | 48.5 | 1575 | 7.3 | 48.478 | 21.75
Tinchi Tamba | High | Avicennia marina | 319 | 8 | 120 | 99.6 | 59.4 | 3018 | 5.5 | 59.443 | 16.375
Tinchi Tamba | High | Avicennia marina | 317 | 8.12 | 120 | 91.3 | 52 | 2450 | 5.5 | 51.999 | 16.292
Tinchi Tamba | High | Avicennia marina | 315 | 8.12 | 120 | 97.2 | 55.4 | 1508 | 8.6 | 55.368 | 25.458
Tinchi Tamba | High | Avicennia marina | 302 | 8.38 | 120 | 82.1 | 42.7 | 882 | 7.5 | 42.724 | 21.625
Tinchi Tamba | High | Avicennia marina | 308 | 8.5 | 120 | 86.2 | 42.9 | 1826 | 5.1 | 42.877 | 14.417
Tinchi Tamba | High | Avicennia marina | 306 | 8.5 | 120 | 94.4 | 47 | 2286 | 6.7 | 46.969 | 18.958
Tinchi Tamba | High | Avicennia marina | 309 | 8.5 | 120 | 73.6 | 36.6 | 1636 | 6.5 | 36.616 | 18.417
Tinchi Tamba | High | Avicennia marina | 311 | 8.62 | 120 | 99.7 | 47.5 | 1357 | 9.1 | 47.488 | 25.208
Tinchi Tamba | High | Avicennia marina | 310 | 8.75 | 120 | 69.8 | 31.8 | 958 | 8.5 | 31.848 | 23.208
Tinchi Tamba | High | Avicennia marina | 307 | 8.75 | 120 | 101.6 | 46.3 | 1195 | 6.8 | 46.33 | 18.75
Tinchi Tamba | High | Avicennia marina | 316 | 9 | 120 | 131.8 | 55.2 | 2638 | 6 | 55.25 | 16.042
Tinchi Tamba | High | Avicennia marina | 320 | 9 | 120 | 145.1 | 60.8 | 2381 | 4 | 60.839 | 10.75
Tinchi Tamba | High | Avicennia marina | 303 | 9.38 | 120 | 98.2 | 36.4 | 1595 | 6 | 36.434 | 15.291
Tinchi Tamba | High | Avicennia marina | 300 | 9.5 | 120 | 96.4 | 34.4 | 1300 | 5.1 | 34.371 | 12.875
Tinchi Tamba | High | Avicennia marina | 318 | 9.5 | 120 | 92.1 | 32.8 | 809 | 6.2 | 32.828 | 15.667
Point Halloran | High | Avicennia marina | 720 | 8 | 120 | 61.8 | 36.9 | 714 | 9.9 | 36.895 | 29.625
Point Halloran | High | Avicennia marina | 705 | 8.25 | 120 | 74.4 | 40.5 | 801 | 10.2 | 40.495 | 29.542
Point Halloran | High | Avicennia marina | 708 | 8.88 | 120 | 65.2 | 28.5 | 716 | 6.4 | 28.48 | 17.375
Point Halloran | High | Avicennia marina | 712 | 9.12 | 120 | 74 | 29.8 | 664 | 10.6 | 29.761 | 27.875
Point Halloran | High | Avicennia marina | 704 | 9.38 | 120 | 74.2 | 27.5 | 819 | 8.2 | 27.523 | 20.958
Point Halloran | High | Avicennia marina | 709 | 9.5 | 120 | 73.6 | 26.2 | 692 | 9.7 | 26.228 | 24.417